## Details
Poreblazer results
# | dens(g/cc) | T(K) | box(nm) | #atoms | N2 77K DA E | N2 77 K DA n | N2 77K DA MSE | System volume (Å3) | System mass (g/mol) | System density, g/cm^3 | Pore limiting diameter (Å) | Maximum pore diameter (Å) | The system is percolated in dimension | Total surface area A^2 | Total surface area m^2/cm^3 | Total surface area m^2/g | Helium volume (A3) | Helium volume in cm^3/g | Geometric (point accessible) volume in A^3 | Geometric (point accessible) volume in cm^3/g | V_PO A^3 | V PO cm3/g | FV PO | Accessible surface area (A2) | Accessible surface area per volume in m^2/cm^3 | Accessible surface area per mass in m^2/g | Accessible Helium volume (A3) | Accessible Helium volume in cm^3/g | Accessible VG A3 | Accessible geometric (point accessible) volume in cm^3/g | Accessible V_PO A^3 | Accessible V_PO cm3/g | Accessible FV PO | moment0 | moment1 | moment2 | moment3 | dihedrals_std
1 | 1.048226 | 4000 | 5.5 | 8749 | 6.617348 | 2.047689 | 0.0004073238 | 166375 | 104988 | 1.048 | 9.44 | 20.09 | 1 | 15000.8 | 901.63 | 860.45 | 113044.244 | 0.648 | 90710.824 | 0.52 | 71044.717 | 0.408 | 0.42702 | 12770.23 | 767.56 | 732.5 | 113044.244 | 0.648 | 90698.128 | 0.52 | 61257.516 | 0.351 | 0.36819 | 1 | 10.7101 | 142.33 | 2169.2 | 27.20392
2 | 0.6329615 | 4000 | 5.5 | 5283 | 4.266244 | 1.805443 | 0.0003418222 | 166375 | 63396 | 0.633 | 13.71 | 20.96 | 1 | 20700.21 | 1244.19 | 1966.36 | 148517.327 | 1.411 | 120476.136 | 1.144 | 114259.567 | 1.085 | 0.68676 | 20632.38 | 1240.11 | 1959.92 | 148517.327 | 1.411 | 120474.688 | 1.144 | 114523.238 | 1.088 | 0.68834 | 1 | 14.9241 | 244.54 | 4237.2 | 27.27902
3 | 0.340383 | 4000 | 5.5 | 2841 | 2.228486 | 1.094577 | 0.001243772 | 166375 | 34092 | 0.34 | 29.26 | 38.32 | 1 | 16079.11 | 966.44 | 2840.28 | 160913.759 | 2.842 | 141827.768 | 2.505 | 140764.06 | 2.487 | 0.84606 | 16015.78 | 962.63 | 2829.09 | 160913.759 | 2.842 | 141827.728 | 2.505 | 140764.02 | 2.487 | 0.84606 | 1 | 27.5779 | 859.33 | 28725.9 | 26.56639
4 | 0.1510817 | 4000 | 5.5 | 1261 | 0.3932469 | 0.4794655 | 0.0010374 | 166374.827 | 15132 | 0.151 | 47.03 | 50.53 | 1 | 7207.21 | 433.19 | 2868.28 | 163650.816 | 6.513 | 155395.11 | 6.184 | 154975.543 | 6.168 | 0.93148 | 7087.56 | 426 | 2820.66 | 163650.816 | 6.513 | 155395.086 | 6.184 | 154897.822 | 6.165 | 0.93102 | 1 | 48.9479 | 2417.44 | 119847.8 | 27.87439
5 | 1.052779 | 2500 | 5.5 | 8787 | 7.894645 | 2.644346 | 0.0002093213 | 166374.966 | 105444 | 1.052 | 5.43 | 14.91 | 1 | 19085.53 | 1147.14 | 1090.02 | 131885.665 | 0.753 | 91590.764 | 0.523 | 81332.599 | 0.465 | 0.48885 | 16038.45 | 963.99 | 915.99 | 131885.665 | 0.753 | 91578.115 | 0.523 | 67667.069 | 0.386 | 0.40671 | 1 | 8.4635 | 80.49 | 836.6 | 26.71022
6 | 0.6378738 | 2500 | 5.5 | 5324 | 4.154953 | 1.299238 | 0.0006184849 | 166375 | 63888 | 0.638 | 16.61 | 27.27 | 1 | 20361.05 | 1223.8 | 1919.25 | 149688.129 | 1.411 | 120605.592 | 1.137 | 116517.062 | 1.098 | 0.70033 | 19170.28 | 1152.23 | 1807.01 | 149688.129 | 1.411 | 120603.048 | 1.137 | 113282.443 | 1.068 | 0.68089 | 1 | 17.1312 | 344.24 | 7572.5 | 25.48787
7 | 0.3493689 | 2500 | 5.5 | 2916 | 2.12232 | 1.037176 | 0.001571868 | 166374.1 | 34992 | 0.349 | 23.35 | 40.97 | 1 | 15843.23 | 952.27 | 2726.63 | 159022.029 | 2.737 | 141004.133 | 2.427 | 139382.586 | 2.399 | 0.83777 | 15895.95 | 955.43 | 2735.7 | 159022.029 | 2.737 | 141003.672 | 2.427 | 139382.13 | 2.399 | 0.83776 | 1 | 29.4075 | 968.97 | 34204.8 | 23.7127
8 | 0.1640213 | 2500 | 5.5 | 1369 | 0.4945239 | 0.528798 | 0.0005519156 | 166374.827 | 16428 | 0.164 | 41.34 | 47.73 | 1 | 9053.45 | 544.16 | 3318.8 | 162985.174 | 5.975 | 154352.749 | 5.658 | 153843.385 | 5.64 | 0.92468 | 9069.11 | 545.1 | 3324.53 | 162985.174 | 5.975 | 154352.612 | 5.658 | 153796.943 | 5.638 | 0.9244 | 1 | 43.2114 | 1924.87 | 87034.8 | 23.87132
9 | 0.05978569 | 2500 | 5.5 | 499 | 1.399257 | 0.7781219 | 0.0003956089 | 166375 | 5988 | 0.06 | 49.45 | 63.75 | 1 | 3971.38 | 238.7 | 3994.02 | 165158.945 | 16.61 | 161981.296 | 16.29 | 161867.909 | 16.279 | 0.97291 | 3937.01 | 236.63 | 3959.46 | 165158.945 | 16.61 | 161981.288 | 16.29 | 161786.91 | 16.271 | 0.97242 | 0.06 | 2.1239 | 83.36 | 3572.4 | 23.23799
10 | 0.1035167 | 2500 | 5.5 | 864 | 0.2241569 | 0.4954984 | 0.001134588 | 166375 | 10368 | 0.103 | 44.34 | 53.43 | 1 | 6804.71 | 409 | 3952.44 | 163948.058 | 9.523 | 158685.992 | 9.217 | 158479.7 | 9.205 | 0.95255 | 6811.73 | 409.42 | 3956.52 | 163948.058 | 9.523 | 158685.952 | 9.217 | 158336.843 | 9.197 | 0.95169 | 0.43 | 20.0189 | 954.76 | 46245.5 | 22.27566
11 | 0.2453729 | 2500 | 5.5 | 2048 | 1.187776 | 0.7752674 | 0.001496395 | 166375 | 24576 | 0.245 | 34.3 | 39.85 | 1 | 13029.15 | 783.12 | 3192.68 | 161074.618 | 3.947 | 148449.696 | 3.638 | 147291.788 | 3.609 | 0.8853 | 12983.99 | 780.4 | 3181.62 | 161074.618 | 3.947 | 148449.448 | 3.638 | 147291.542 | 3.609 | 0.8853 | 1 | 31.2393 | 1057.03 | 37379.4 | 23.84298
12 | 0.4787647 | 2500 | 5.5 | 3996 | 2.928622 | 1.162903 | 0.0008765213 | 166375 | 47952 | 0.479 | 18.28 | 28.82 | 1 | 19680.2 | 1182.88 | 2471.57 | 153551.555 | 1.928 | 131515.472 | 1.652 | 128740.496 | 1.617 | 0.7738 | 19427.76 | 1167.71 | 2439.87 | 153551.555 | 1.928 | 131514.392 | 1.652 | 128292.289 | 1.611 | 0.7711 | 1 | 19.2727 | 423.37 | 10043.5 | 24.76891
13 | 0.05020081 | 4000 | 5.5 | 419 | 1.163658 | 0.7267154 | 0.0008867035 | 166375 | 5028 | 0.05 | 42.18 | 52.76 | 1 | 3864.86 | 232.3 | 4629.02 | 164967.777 | 19.759 | 162572.192 | 19.472 | 162409.62 | 19.452 | 0.97617 | 3841.47 | 230.89 | 4601.01 | 164967.777 | 19.759 | 162572.168 | 19.472 | 162474.625 | 19.46 | 0.97656 | 0.42 | 20.8126 | 1053.03 | 53518.8 | 26.69247
14 | 0.09704691 | 4000 | 5.5 | 810 | 0.1974224 | 0.4946689 | 0.001412661 | 166375 | 9720 | 0.097 | 46.6 | 51.02 | 1 | 6006.01 | 360.99 | 3721.09 | 164240.682 | 10.176 | 159212.576 | 9.864 | 158846.387 | 9.842 | 0.95475 | 5999.53 | 360.6 | 3717.08 | 164240.682 | 10.176 | 159212.568 | 9.864 | 158750.852 | 9.836 | 0.95417 | 1 | 48.836 | 2406 | 119070.2 | 27.81094
15 | 0.237106 | 4000 | 5.5 | 1979 | 1.215126 | 0.8234254 | 0.00298974 | 166375 | 23748 | 0.237 | 30.28 | 40.29 | 1 | 12249.52 | 736.26 | 3106.3 | 161148.59 | 4.086 | 148956.984 | 3.777 | 147780.224 | 3.747 | 0.88824 | 12240.7 | 735.73 | 3104.06 | 161148.59 | 4.086 | 148956.888 | 3.777 | 147884.398 | 3.75 | 0.88886 | 1 | 33.676 | 1193.33 | 43441.4 | 27.39286
16 | 0.4769676 | 4000 | 5.5 | 3981 | 3.280029 | 1.390165 | 0.0008173763 | 166375 | 47772 | 0.477 | 22.48 | 29.31 | 1 | 20221.78 | 1215.43 | 2549.16 | 156986.261 | 1.979 | 131701.84 | 1.66 | 129304.867 | 1.63 | 0.77719 | 20341.43 | 1222.63 | 2564.24 | 156986.261 | 1.979 | 131701.632 | 1.66 | 129278.322 | 1.63 | 0.77703 | 1 | 19.6299 | 441.34 | 10683 | 27.17315
17 | 0.8994739 | 2500 | 5.7957901 | 8785 | 6.620766 | 2.156577 | 5.111859e-05 | 194687.445 | 105420 | 0.899 | 6.98 | 17.55 | 2 | 25225.05 | 1295.67 | 1440.99 | 163955.918 | 0.937 | 119299.705 | 0.682 | 110602.757 | 0.632 | 0.5681 | 22826.24 | 1172.46 | 1303.95 | 163955.918 | 0.937 | 119277.654 | 0.681 | 100658.412 | 0.575 | 0.51703 | 1 | 10.1682 | 117.94 | 1505 | 26.13406
18 | 0.9498149 | 2500 | 5.69217987 | 8788 | 6.932015 | 2.141169 | 4.781456e-05 | 184431.817 | 105456 | 0.949 | 7.68 | 18.11 | 1 | 22770.47 | 1234.63 | 1300.32 | 152311.392 | 0.87 | 109493.026 | 0.625 | 100131.372 | 0.572 | 0.54292 | 21281.2 | 1153.88 | 1215.28 | 152053.625 | 0.868 | 109362.84 | 0.625 | 92444.409 | 0.528 | 0.50124 | 1 | 9.9589 | 113.51 | 1429.1 | 26.74766
19 | 0.9994443 | 2500 | 5.59571991 | 8785 | 7.611838 | 2.242754 | 6.90283e-05 | 175213.637 | 105420 | 0.999 | 5.42 | 15.11 | 1 | 20568.86 | 1173.93 | 1175 | 141352.714 | 0.807 | 99825.115 | 0.57 | 89163.793 | 0.509 | 0.50889 | 19198.17 | 1095.7 | 1096.7 | 141352.714 | 0.807 | 99814.578 | 0.57 | 83644.617 | 0.478 | 0.47739 | 1 | 8.8589 | 90.66 | 1031 | 25.99633
20 | 1.099638 | 2500 | 5.42074013 | 8787 | 8.206512 | 2.261362 | 9.923396e-05 | 159285.324 | 105444 | 1.099 | 8.31 | 13.79 | 1 | 16829.05 | 1056.54 | 961.14 | 123449.989 | 0.705 | 84852.776 | 0.485 | 75120.162 | 0.429 | 0.47161 | 11480.15 | 720.73 | 655.66 | 123449.989 | 0.705 | 84840.531 | 0.485 | 50089.849 | 0.286 | 0.31447 | 1 | 8.4719 | 80.4 | 827 | 26.75653
21 | 1.149466 | 2500 | 5.34104996 | 8786 | 8.676627 | 2.535067 | 0.0001982578 | 152363.142 | 105432 | 1.149 | 5.08 | 12.54 | 1 | 15052.8 | 987.96 | 859.8 | 112797.641 | 0.644 | 77761.523 | 0.444 | 65350.784 | 0.373 | 0.42891 | 9351.95 | 613.79 | 534.17 | 112774.042 | 0.644 | 77663.537 | 0.444 | 38591.012 | 0.22 | 0.25328 | 1 | 7.7643 | 66.69 | 618.4 | 27.21869
22 | 1.199329 | 2500 | 5.26577988 | 8785 | 9.413935 | 2.833345 | 0.0005234427 | 146011.85 | 105420 | 1.199 | 4.17 | 11.97 | 1 | 13800.32 | 945.15 | 788.35 | 108422.164 | 0.619 | 71605.924 | 0.409 | 60671.699 | 0.347 | 0.41553 | 4284.99 | 293.47 | 244.78 | 108087.001 | 0.617 | 71362.314 | 0.408 | 18960.967 | 0.108 | 0.12986 | 1 | 6.9958 | 53.66 | 443.2 | 28.86511
23 | 1.249686 | 2500 | 5.1946701 | 8788 | 9.825366 | 2.475498 | 0.0002158429 | 140176.082 | 105456 | 1.249 | 4.26 | 11.86 | 1 | 12089.74 | 862.47 | 690.39 | 100943.501 | 0.576 | 66219.99 | 0.378 | 54207.684 | 0.31 | 0.38671 | 4695.05 | 334.94 | 268.11 | 99524.125 | 0.568 | 65505.474 | 0.374 | 20208.439 | 0.115 | 0.14416 | 1 | 6.8694 | 52.17 | 430.7 | 29.0872
24 | 1.299525 | 2500 | 5.12719994 | 8787 | 9.90397 | 2.670218 | 0.0003660282 | 134784.751 | 105444 | 1.299 | 4.93 | 11.37 | 1 | 10575.65 | 784.63 | 604 | 91945.23 | 0.525 | 61104.355 | 0.349 | 48712.391 | 0.278 | 0.36141 | 2759.74 | 204.75 | 157.61 | 91932.091 | 0.525 | 60985.591 | 0.348 | 12331.286 | 0.07 | 0.09149 | 1 | 6.8982 | 52.19 | 424.9 | 28.88349
25 | 1.349452 | 2500 | 5.06297989 | 8786 | 10.90154 | 2.671489 | 0.0003508321 | 129783.239 | 105432 | 1.349 | 3.07 | 10.98 | 1 | 8854.81 | 682.28 | 505.78 | 86101.472 | 0.492 | 56146.447 | 0.321 | 43288.911 | 0.247 | 0.33355 | 0 | 0 | 0 | 86037.516 | 0.491 | 55994.186 | 0.32 | 0 | 0 | 0 | 1 | 6.3215 | 44.02 | 333.2 | 29.0371
26 | 0.9975017 | 1500 | 8.60800018 | 31918 | 7.25923 | 2.241824 | 5.462444e-05 | 637832.732 | 383016 | 0.997 | 6.56 | 16.4 | 1 | 75589.5 | 1185.1 | 1188.49 | 498870.804 | 0.784 | 364541.193 | 0.573 | 324769.749 | 0.511 | 0.50918 | 68696.81 | 1077.03 | 1080.12 | 498187.976 | 0.783 | 364144.448 | 0.573 | 293354.767 | 0.461 | 0.45992 | 1 | 8.7006 | 85.74 | 931.6 | 21.37476
27 | 0.999783 | 2000 | 8.60800018 | 31991 | 7.574064 | 2.307644 | 2.865085e-05 | 637832.732 | 383892 | 0.999 | 5.2 | 18.17 | 1 | 77108.45 | 1208.91 | 1209.61 | 524751.363 | 0.823 | 367557.114 | 0.577 | 330029.533 | 0.518 | 0.51742 | 70858.1 | 1110.92 | 1111.56 | 524675.881 | 0.823 | 367375.432 | 0.576 | 302937.781 | 0.475 | 0.47495 | 1 | 8.8935 | 89.33 | 987 | 18.67995
28 | 1.000002 | 2500 | 8.60800018 | 31998 | 7.665726 | 2.361237 | 4.7698e-05 | 637832.732 | 383976 | 1 | 6.06 | 17.86 | 1 | 78788.44 | 1235.25 | 1235.69 | 539132.948 | 0.846 | 370155.087 | 0.581 | 337914.579 | 0.53 | 0.52979 | 65935.45 | 1033.74 | 1034.11 | 538702.205 | 0.845 | 369716.145 | 0.58 | 281575.816 | 0.442 | 0.44146 | 1 | 9.1233 | 93.22 | 1041.2 | 16.0454
29 | 0.9998768 | 3000 | 8.60800018 | 31994 | 7.668355 | 2.49236 | 0.0001341401 | 637832.732 | 383928 | 1 | 6.98 | 18.62 | 1 | 76215.11 | 1194.91 | 1195.48 | 543451.268 | 0.852 | 371387.657 | 0.583 | 333580.393 | 0.523 | 0.52299 | 36825.03 | 577.35 | 577.62 | 543451.268 | 0.852 | 371363.245 | 0.583 | 172164 | 0.27 | 0.26992 | 1 | 9.6713 | 106.77 | 1301.1 | 13.70227
30 | 0.9993768 | 3500 | 8.60800018 | 31978 | 7.533207 | 2.510234 | 0.0002491473 | 637832.732 | 383736 | 0.999 | 4.87 | 20.82 | 1 | 72289.97 | 1133.37 | 1134.48 | 530354.846 | 0.832 | 371106.626 | 0.582 | 319077.477 | 0.501 | 0.50025 | 44904.17 | 704.01 | 704.7 | 530354.846 | 0.832 | 371082.96 | 0.582 | 199605.524 | 0.313 | 0.31294 | 1 | 9.6906 | 112.08 | 1480.4 | 11.31196
31 | 0.9967829 | 4000 | 8.60800018 | 31895 | 6.813135 | 2.271541 | 0.0002395293 | 637832.732 | 382740 | 0.996 | 6.37 | 19.62 | 1 | 67052.98 | 1051.26 | 1055.03 | 497546.403 | 0.783 | 370597.841 | 0.583 | 310153.333 | 0.488 | 0.48626 | 53197.78 | 834.04 | 837.03 | 497546.403 | 0.783 | 370550.749 | 0.583 | 244563.495 | 0.385 | 0.38343 | 1 | 10.7371 | 138.12 | 1994.6 | 9.21683
32 | 0.987251 | 4500 | 8.60800018 | 31590 | 6.697638 | 2.110963 | 0.0005157082 | 637832.732 | 379080 | 0.987 | 6.44 | 25 | 1 | 66378.97 | 1040.7 | 1054.51 | 501182.924 | 0.796 | 372391.966 | 0.592 | 300036.207 | 0.477 | 0.4704 | 31079.56 | 487.27 | 493.74 | 492927.202 | 0.783 | 366218.883 | 0.582 | 129494.997 | 0.206 | 0.20302 | 1 | 9.971 | 131.01 | 2116.9 | 8.560986
33 | 0.7998311 | 2500 | 5.54986496 | 6859 | 5.970872 | 2.190186 | 6.468931e-05 | 170941.397 | 82308 | 0.8 | 9.1 | 17.6 | 1 | 25199.86 | 1474.18 | 1843.77 | 152955.04 | 1.119 | 112948.85 | 0.826 | 107572.485 | 0.787 | 0.62929 | 25082.37 | 1467.31 | 1835.17 | 152955.04 | 1.119 | 112944.539 | 0.826 | 107353.785 | 0.785 | 0.62802 | 1 | 10.7133 | 125.85 | 1581.9 | 16.01582
34 | 0.8498206 | 2500 | 5.43883781 | 6859 | 6.146315 | 1.784382 | 0.0001118627 | 160886.026 | 82308 | 0.85 | 12.42 | 20.72 | 1 | 20478 | 1272.83 | 1498.29 | 141575.11 | 1.036 | 103408.435 | 0.757 | 96955.748 | 0.709 | 0.60264 | 18665.76 | 1160.19 | 1365.7 | 141546.035 | 1.036 | 103349.391 | 0.756 | 87588.609 | 0.641 | 0.54441 | 1 | 11.7794 | 163.87 | 2566.6 | 15.45326
35 | 0.8994727 | 3000 | 5.61704559 | 7997 | 6.956448 | 2.329785 | 0.000147969 | 177224.535 | 95964 | 0.899 | 8.12 | 20.94 | 2 | 23744.78 | 1339.81 | 1490.08 | 159049.789 | 0.998 | 110655.853 | 0.694 | 103297.239 | 0.648 | 0.58286 | 23057.63 | 1301.04 | 1446.96 | 159049.789 | 0.998 | 110651.437 | 0.694 | 99619.489 | 0.625 | 0.56211 | 1 | 10.5264 | 129.57 | 1807.8 | 13.63858
36 | 0.8990228 | 3500 | 5.61704559 | 7993 | 6.597459 | 2.317591 | 0.0005896532 | 177224.535 | 95916 | 0.899 | 7.48 | 22.72 | 1 | 21315.57 | 1202.74 | 1338.31 | 153257.956 | 0.962 | 110891.552 | 0.696 | 98771.106 | 0.62 | 0.55732 | 18445.89 | 1040.82 | 1158.14 | 153257.956 | 0.962 | 110886.975 | 0.696 | 82932.368 | 0.521 | 0.46795 | 1 | 12.0491 | 175.25 | 2902.5 | 9.961898
37 | 0.798082 | 4000 | 5.54986496 | 6844 | 5.435584 | 2.141764 | 0.0003110181 | 170941.397 | 82128 | 0.798 | 9.46 | 20.89 | 1 | 21160.83 | 1237.9 | 1551.64 | 149664.586 | 1.097 | 114198.583 | 0.837 | 104137.688 | 0.764 | 0.6092 | 21209.05 | 1240.72 | 1555.18 | 149664.586 | 1.097 | 114186.591 | 0.837 | 104195.264 | 0.764 | 0.60954 | 1 | 12.9892 | 190.31 | 3016.7 | 8.703494
38 | 0.8457319 | 4000 | 5.43883781 | 6826 | 6.082587 | 2.219404 | 0.0003170577 | 160886.026 | 81912 | 0.845 | 5.56 | 20.68 | 2 | 20190.47 | 1254.96 | 1484.4 | 142996.893 | 1.051 | 104373.209 | 0.767 | 94416.005 | 0.694 | 0.58685 | 19929.94 | 1238.76 | 1465.24 | 142996.893 | 1.051 | 104367.219 | 0.767 | 93680.015 | 0.689 | 0.58228 | 1 | 11.9685 | 165.56 | 2507.1 | 9.299293
39 | 0.8974482 | 4000 | 5.61704559 | 7979 | 6.460217 | 2.270323 | 0.0006994508 | 177224.535 | 95748 | 0.897 | 5.31 | 20.62 | 3 | 22194.7 | 1252.35 | 1395.95 | 153332.929 | 0.964 | 111215.25 | 0.699 | 98948.208 | 0.622 | 0.55832 | 20855.31 | 1176.77 | 1311.71 | 153332.929 | 0.964 | 111204.19 | 0.699 | 94456.839 | 0.594 | 0.53298 | 1 | 11.5571 | 163.29 | 2626.9 | 9.063778
40 | 0.9469501 | 4000 | 5.51671982 | 7976 | 6.401519 | 1.926148 | 0.0007954946 | 167896.941 | 95712 | 0.947 | 7.31 | 23.05 | 1 | 18297.63 | 1089.81 | 1151.28 | 137345.873 | 0.864 | 101801.516 | 0.641 | 86490.568 | 0.544 | 0.51514 | 14717.42 | 876.57 | 926.01 | 137345.873 | 0.864 | 101788.389 | 0.64 | 73867.834 | 0.465 | 0.43996 | 1 | 12.1794 | 187.65 | 3311.9 | 8.591194
41 | 1.098343 | 4000 | 5.51629143 | 9249 | 7.659466 | 2.665056 | 0.0003986691 | 167857.831 | 110988 | 1.098 | 5.62 | 16.16 | 1 | 16152.34 | 962.26 | 876.42 | 126084.715 | 0.684 | 91307.67 | 0.495 | 70489.521 | 0.382 | 0.41994 | 11955.52 | 712.24 | 648.7 | 126084.715 | 0.684 | 91282.334 | 0.495 | 49922.309 | 0.271 | 0.29741 | 1 | 8.9015 | 94.47 | 1133.6 | 7.967326
42 | 0.7995979 | 2000 | 5.54986496 | 6857 | 5.72258 | 2.088367 | 0.0001103433 | 170941.397 | 82284 | 0.799 | 6.96 | 16.97 | 1 | 24161.67 | 1413.45 | 1768.33 | 144721.396 | 1.059 | 111108.019 | 0.813 | 103674.893 | 0.759 | 0.60649 | 23690.8 | 1385.9 | 1733.86 | 144721.396 | 1.059 | 111097.162 | 0.813 | 101453.928 | 0.743 | 0.5935 | 1 | 10.259 | 116.98 | 1433.6 | 25.46716
43 | 0.7990149 | 3000 | 5.54986496 | 6852 | 5.765702 | 1.996975 | 0.0001662772 | 170941.397 | 82224 | 0.799 | 7.47 | 21.48 | 1 | 22643.8 | 1324.65 | 1658.45 | 149378.201 | 1.094 | 112092.83 | 0.821 | 105737.166 | 0.774 | 0.61856 | 21569.98 | 1261.84 | 1579.8 | 149378.201 | 1.094 | 112089.814 | 0.821 | 102651.851 | 0.752 | 0.60051 | 1 | 12.4611 | 179.23 | 2834.9 | 26.59169
44 | 0.798665 | 3500 | 5.54986496 | 6849 | 5.818412 | 2.001909 | 0.0002668861 | 170941.397 | 82188 | 0.798 | 9.66 | 20.84 | 1 | 22947.7 | 1342.43 | 1681.44 | 148949.651 | 1.091 | 111983.021 | 0.821 | 104625.737 | 0.767 | 0.61206 | 22837.76 | 1336 | 1673.39 | 148949.651 | 1.091 | 111979.201 | 0.821 | 104443.001 | 0.765 | 0.61099 | 1 | 11.781 | 162.69 | 2507.3 | 27.1055
45 | 0.7874704 | 4500 | 5.54986496 | 6753 | 5.226016 | 2.221895 | 0.0003414925 | 170941.397 | 81036 | 0.787 | 10.85 | 18.15 | 1 | 22021.25 | 1288.23 | 1636.5 | 141994.531 | 1.055 | 111967.386 | 0.832 | 100569.106 | 0.747 | 0.58833 | 21975.54 | 1285.56 | 1633.1 | 141994.531 | 1.055 | 111965.182 | 0.832 | 98809.273 | 0.734 | 0.57803 | 1 | 10.7236 | 130.86 | 1746.2 | 29.6419
46 | 1.198025 | 4000 | 5.3573 | 9241 | 8.200707 | 2.452819 | 0.000439627 | 153751.548 | 110892 | 1.198 | 3.56 | 17.17 | 1 | 11831.73 | 769.54 | 642.54 | 106904.546 | 0.581 | 77312.949 | 0.42 | 54041.751 | 0.293 | 0.35149 | 1832.39 | 119.18 | 99.51 | 106904.546 | 0.581 | 77246.68 | 0.419 | 10250.634 | 0.056 | 0.06667 | 1 | 8.1381 | 82.94 | 1002.2 | 8.129245
47 | 1.186414 | 4500 | 5.3578 | 9154 | 8.783724 | 2.555791 | 0.0006464901 | 153787.267 | 109848 | 1.186 | 4.33 | 10.01 | 1 | 11412.13 | 742.07 | 625.64 | 118914.265 | 0.652 | 78706.775 | 0.431 | 50600.586 | 0.277 | 0.32903 | 9949.68 | 646.98 | 545.47 | 118914.265 | 0.652 | 78689.574 | 0.431 | 40328.407 | 0.221 | 0.26224 | 1 | 5.5457 | 34.14 | 230.7 | 2.475591
48 | 1.199362 | 3500 | 5.35859 | 9258 | 8.490452 | 2.623815 | 0.0004083393 | 153869.682 | 111096 | 1.199 | 3.93 | 14.06 | 1 | 12407.14 | 806.34 | 672.55 | 108837.681 | 0.59 | 77341.601 | 0.419 | 56498.04 | 0.306 | 0.36718 | 3254.18 | 211.49 | 176.4 | 108837.681 | 0.59 | 77316.088 | 0.419 | 14976.126 | 0.081 | 0.09733 | 1 | 8.0566 | 75.98 | 800.2 | 9.746114
49 | 1.199358 | 3000 | 5.358596 | 9258 | 9.953643 | 2.950708 | 0.0004066051 | 153869.682 | 111096 | 1.199 | 4.67 | 13.2 | 1 | 15879.39 | 1032 | 860.77 | 127309.987 | 0.69 | 77978.731 | 0.423 | 67256.656 | 0.365 | 0.4371 | 8086.7 | 525.55 | 438.35 | 127309.987 | 0.69 | 77972.135 | 0.423 | 33738.543 | 0.183 | 0.21927 | 1 | 7.2462 | 57.81 | 501.7 | 15.34682
50 | 1.199488 | 2000 | 5.358596 | 9259 | 9.232329 | 2.6511 | 0.0002613637 | 153869.682 | 111108 | 1.199 | 3.94 | 11.9 | 1 | 13905.94 | 903.75 | 753.71 | 112842.187 | 0.612 | 76135.391 | 0.413 | 62568.064 | 0.339 | 0.40663 | 5247.07 | 341.01 | 284.4 | 112842.185 | 0.612 | 76099.612 | 0.412 | 23423.46 | 0.127 | 0.15223 | 1 | 6.993 | 54.08 | 453.9 | 20.02817
51 | 0.68166 | 4500 | 6.412247576 | 9016 | 4.643802 | 1.613604 | 0.0008675556 | 263680.587 | 108192 | 0.681 | 13.65 | 26.29 | 1 | 30828.2 | 1169.15 | 1715.95 | 243028.725 | 1.353 | 188952.802 | 1.052 | 176538.603 | 0.983 | 0.66952 | 30839.71 | 1169.59 | 1716.59 | 243028.725 | 1.353 | 188950.501 | 1.052 | 176120.762 | 0.98 | 0.66793 | 1 | 16.2245 | 309.45 | 6440.9 | 7.304113
52 | 0.6997768 | 2500 | 6.41325836 | 9260 | 4.684898 | 1.470844 | 0.0003730395 | 263776.565 | 111120 | 0.7 | 14 | 21.5 | 1 | 33815.01 | 1281.96 | 1832.6 | 233909.247 | 1.268 | 184172.761 | 0.998 | 175442.972 | 0.951 | 0.66512 | 32412.28 | 1228.78 | 1756.58 | 233909.247 | 1.268 | 184168.801 | 0.998 | 169803.634 | 0.92 | 0.64374 | 1 | 14.4355 | 236.72 | 4184.3 | 26.43538
53 | 0.6960739 | 4000 | 6.41325836 | 9211 | 4.934758 | 1.84589 | 0.0005263964 | 263776.565 | 110532 | 0.696 | 13.73 | 24.8 | 1 | 33396.13 | 1266.08 | 1819.53 | 243834.011 | 1.328 | 187520.875 | 1.022 | 177113.467 | 0.965 | 0.67145 | 33279.54 | 1261.66 | 1813.18 | 243834.011 | 1.328 | 187515.748 | 1.022 | 177183.63 | 0.965 | 0.67172 | 1 | 15.4467 | 270.5 | 5092.9 | 8.724824
54 | 0.6990211 | 3500 | 6.41325836 | 9250 | 5.141727 | 1.709785 | 0.0008209061 | 263776.565 | 111000 | 0.699 | 12.98 | 25.09 | 1 | 34201.49 | 1296.61 | 1855.55 | 246351.817 | 1.337 | 187018.132 | 1.015 | 178508.807 | 0.968 | 0.67674 | 33687.98 | 1277.14 | 1827.69 | 246351.817 | 1.337 | 187015.958 | 1.015 | 175851.106 | 0.954 | 0.66667 | 1 | 14.9894 | 266.04 | 5223.8 | 9.495155
55 | 0.6998524 | 3000 | 6.41325836 | 9261 | 5.024886 | 1.695724 | 0.0002252908 | 263776.565 | 111132 | 0.7 | 11.64 | 22.63 | 1 | 34256.55 | 1298.7 | 1856.33 | 244679.858 | 1.326 | 186454.298 | 1.01 | 178940.19 | 0.97 | 0.67838 | 33104.29 | 1255.01 | 1793.89 | 244679.858 | 1.326 | 186445.532 | 1.01 | 173879.103 | 0.942 | 0.65919 | 1 | 14.6173 | 239.22 | 4196.4 | 12.10917
56 | 0.6994745 | 2000 | 6.41325836 | 9256 | 4.931906 | 1.814236 | 8.476101e-05 | 263776.565 | 111072 | 0.699 | 11.37 | 22.69 | 1 | 36511.41 | 1384.18 | 1979.59 | 237486.537 | 1.288 | 184823.452 | 1.002 | 176820.597 | 0.959 | 0.67034 | 36199.06 | 1372.34 | 1962.65 | 237459.726 | 1.287 | 184788.701 | 1.002 | 176861.266 | 0.959 | 0.6705 | 1 | 13.2839 | 198.86 | 3241.6 | 16.2355
57 | 0.5844407 | 4500 | 6.74872669 | 9012 | 4.116316 | 1.471718 | 0.001351593 | 307513.379 | 108144 | 0.584 | 17.3 | 37.62 | 1 | 37919.53 | 1233.1 | 2111.6 | 294996.672 | 1.643 | 233304.53 | 1.299 | 225698.802 | 1.257 | 0.73395 | 38013.81 | 1236.17 | 2116.85 | 294996.672 | 1.643 | 233299.829 | 1.299 | 225437.625 | 1.255 | 0.7331 | 1 | 19.3286 | 477.43 | 13726.2 | 6.384667
58 | 0.5996144 | 2500 | 6.75140762 | 9257 | 3.969163 | 1.450059 | 0.0003567429 | 307739.319 | 111084 | 0.599 | 11.91 | 26.74 | 1 | 39832.89 | 1294.37 | 2159.44 | 278326.511 | 1.509 | 227560.974 | 1.234 | 219596.34 | 1.19 | 0.71358 | 39841.16 | 1294.64 | 2159.89 | 278326.511 | 1.509 | 227558.055 | 1.234 | 219980.372 | 1.193 | 0.71483 | 1 | 16.2888 | 304.26 | 6194.5 | 25.56349
59 | 0.5961813 | 4000 | 6.75140762 | 9204 | 4.243336 | 1.594869 | 0.0008351335 | 307739.319 | 110448 | 0.596 | 17.58 | 27.61 | 1 | 37918.81 | 1232.17 | 2067.51 | 293242.284 | 1.599 | 231584.993 | 1.263 | 223016.348 | 1.216 | 0.72469 | 35842.44 | 1164.7 | 1954.3 | 293242.284 | 1.599 | 231584.004 | 1.263 | 218360.557 | 1.191 | 0.70956 | 1 | 17.4877 | 350.15 | 7577.3 | 7.820455
60 | 0.5992257 | 3500 | 6.75140762 | 9251 | 4.302358 | 1.594037 | 0.00046733 | 307739.319 | 111012 | 0.599 | 14.3 | 33.7 | 2 | 38859.48 | 1262.74 | 2108.04 | 293427.056 | 1.592 | 230939.768 | 1.253 | 225027.71 | 1.221 | 0.73123 | 38842.56 | 1262.19 | 2107.12 | 293427.056 | 1.592 | 230929.484 | 1.253 | 225271.712 | 1.222 | 0.73202 | 1 | 17.8823 | 377.79 | 9039.2 | 9.793589
61 | 0.5989019 | 3000 | 6.7514076 | 9246 | 4.143067 | 1.497872 | 0.000387099 | 307739.319 | 110952 | 0.599 | 14.87 | 25.47 | 1 | 39799.42 | 1293.28 | 2160.19 | 288292.406 | 1.565 | 230040.127 | 1.249 | 223483.984 | 1.213 | 0.72621 | 39792.94 | 1293.07 | 2159.84 | 288292.406 | 1.565 | 230034.153 | 1.249 | 223731.217 | 1.214 | 0.72702 | 1 | 16.393 | 300.4 | 5871.1 | 11.25158
62 | 0.5996144 | 2000 | 6.75140762 | 9257 | 3.984155 | 1.518994 | 0.0003657891 | 307739.319 | 111084 | 0.599 | 14.04 | 24.88 | 2 | 39307.86 | 1277.31 | 2130.98 | 283027.312 | 1.534 | 229179.347 | 1.242 | 221960.198 | 1.203 | 0.72126 | 39304.26 | 1277.19 | 2130.78 | 283027.312 | 1.534 | 229175.777 | 1.242 | 221177.543 | 1.199 | 0.71872 | 1 | 16.509 | 302.59 | 5910 | 15.33587
63 | 0.4741025 | 4500 | 7.17112347 | 8771 | 2.637436 | 0.8825398 | 0.002135127 | 368954.449 | 105252 | 0.474 | 30.08 | 47.18 | 1 | 33397.21 | 905.19 | 1910.87 | 351953.508 | 2.014 | 296405.791 | 1.696 | 285023.808 | 1.631 | 0.77252 | 33505.53 | 908.12 | 1917.07 | 351953.508 | 2.014 | 296403.829 | 1.696 | 284873.72 | 1.63 | 0.77211 | 1 | 31.1718 | 1182.54 | 48673.8 | 6.751597
64 | 0.4950701 | 4000 | 7.173496448 | 9168 | 3.38216 | 1.252715 | 0.001301987 | 369131.21 | 110016 | 0.495 | 27.23 | 33.46 | 1 | 41009.98 | 1110.99 | 2244.84 | 356709.03 | 1.953 | 293370.587 | 1.606 | 286711.075 | 1.569 | 0.77672 | 41116.86 | 1113.88 | 2250.69 | 356709.03 | 1.953 | 293369.917 | 1.606 | 286446.387 | 1.568 | 0.776 | 1 | 22.1014 | 564.77 | 15657.2 | 7.568583
65 | 0.4997325 | 2500 | 7.17444153 | 9258 | 3.305854 | 1.299562 | 0.0005609437 | 369287.24 | 111096 | 0.5 | 17.07 | 31.85 | 1 | 44171.32 | 1196.12 | 2394.38 | 343445.289 | 1.862 | 289005.833 | 1.567 | 282329.798 | 1.53 | 0.76453 | 43994.99 | 1191.35 | 2384.82 | 343445.289 | 1.862 | 289003.748 | 1.567 | 282385.562 | 1.531 | 0.76468 | 1 | 19.6491 | 440.2 | 10739.6 | 24.40579
66 | 0.4987609 | 3500 | 7.17444153 | 9240 | 3.307682 | 1.300392 | 0.0007932914 | 369287.24 | 110880 | 0.499 | 17.1 | 36.94 | 2 | 40185.91 | 1088.2 | 2182.59 | 352583.478 | 1.915 | 292524.55 | 1.589 | 286030.505 | 1.553 | 0.77455 | 40002.38 | 1083.23 | 2172.62 | 352583.478 | 1.915 | 292518.079 | 1.589 | 286199.689 | 1.554 | 0.77501 | 1 | 22.3927 | 563.27 | 15440.2 | 9.063204
67 | 0.4995166 | 3000 | 7.17444153 | 9254 | 3.316031 | 1.238405 | 0.0007522129 | 369287.24 | 111048 | 0.499 | 19.71 | 29.28 | 1 | 43607.78 | 1180.86 | 2364.85 | 351912.112 | 1.908 | 291662.556 | 1.582 | 286091.801 | 1.551 | 0.77471 | 42883.03 | 1161.24 | 2325.55 | 351912.112 | 1.908 | 291660.495 | 1.582 | 282531.522 | 1.532 | 0.76507 | 1 | 20.1799 | 456.24 | 11053.7 | 11.21136
68 | 0.4995706 | 2000 | 7.17444153 | 9255 | 3.281448 | 1.311639 | 0.0006135656 | 369287.24 | 111060 | 0.499 | 18.24 | 27.95 | 1 | 45002.23 | 1218.62 | 2440.21 | 347394.948 | 1.884 | 290469.469 | 1.575 | 284892.455 | 1.545 | 0.77147 | 45124.22 | 1221.93 | 2446.83 | 347385.453 | 1.884 | 290409.081 | 1.575 | 284920.35 | 1.545 | 0.77154 | 1 | 18.8773 | 394.21 | 8779.2 | 14.14737
69 | 1.091917 | 4500 | 5.51571448 | 9192 | 7.379639 | 2.572702 | 0.0002698912 | 167801.949 | 110304 | 1.092 | 5.17 | 12.93 | 1 | 15169.04 | 903.98 | 828.17 | 112997.127 | 0.617 | 87954.799 | 0.48 | 64294.958 | 0.351 | 0.38316 | 15154.64 | 903.13 | 827.38 | 112997.127 | 0.617 | 87947.908 | 0.48 | 61282.102 | 0.335 | 0.3652 | 1 | 7.2229 | 60 | 556.1 | 28.33423
70 | 1.099768 | 2000 | 5.5162914 | 9261 | 8.274572 | 2.390861 | 0.0001195438 | 167857.831 | 111132 | 1.099 | 4.64 | 16.81 | 3 | 17148.25 | 1021.59 | 929.25 | 125493.063 | 0.68 | 88514.048 | 0.48 | 75298.9 | 0.408 | 0.44859 | 13403.22 | 798.49 | 726.31 | 125493.063 | 0.68 | 88504.056 | 0.48 | 58377.275 | 0.316 | 0.34778 | 1 | 7.9149 | 73.05 | 773.5 | 26.68437
71 | 1.098937 | 3500 | 5.5162914 | 9254 | 8.165551 | 2.728594 | 0.0004346789 | 167857.831 | 111048 | 1.099 | 5.31 | 17.73 | 1 | 17324.58 | 1032.1 | 939.51 | 131876.754 | 0.715 | 91244.06 | 0.495 | 75440.589 | 0.409 | 0.44943 | 13580.27 | 809.03 | 736.46 | 131876.754 | 0.715 | 91223.123 | 0.495 | 59258.541 | 0.321 | 0.35303 | 1 | 8.8836 | 93.13 | 1111.6 | 10.9617
72 | 1.099768 | 3000 | 5.51629143 | 9261 | 8.824972 | 2.597058 | 0.0002125276 | 167857.831 | 111132 | 1.099 | 5.72 | 15.7 | 1 | 18972.36 | 1130.26 | 1028.09 | 142426.746 | 0.772 | 91799.471 | 0.497 | 81242.532 | 0.44 | 0.484 | 10581.94 | 630.41 | 573.43 | 142426.746 | 0.772 | 91793.563 | 0.497 | 50367.128 | 0.273 | 0.30006 | 1 | 8.4337 | 79.94 | 832.3 | 14.2174
73 | 0.3760135 | 4500 | 7.725624 | 8698 | 2.839961 | 0.9945191 | 0.002334446 | 387353.757 | 104376 | 0.447 | 31.07 | 39.45 | 1 | 40258.24 | 1039.31 | 2322.76 | 377313.139 | 2.177 | 315499.239 | 1.82 | 307548.658 | 1.774 | 0.79397 | 40195.62 | 1037.7 | 2319.15 | 377313.139 | 2.177 | 315498.878 | 1.82 | 307453.657 | 1.774 | 0.79373 | 1 | 24.7118 | 739.19 | 24101.7 | 6.596315
74 | 0.3958565 | 4000 | 7.72843246 | 9167 | 2.525866 | 1.1417 | 0.001246945 | 461608.979 | 110028 | 0.396 | 23.5 | 36.35 | 2 | 47404.63 | 1026.94 | 2594.59 | 439022.188 | 2.403 | 381909.344 | 2.09 | 376486.231 | 2.061 | 0.8156 | 47313.23 | 1024.96 | 2589.59 | 439022.188 | 2.403 | 381908.26 | 2.09 | 375835.919 | 2.057 | 0.81419 | 1 | 25.4414 | 716.17 | 21314.5 | 27.40825
75 | 0.3997433 | 2500 | 7.72843 | 9257 | 2.423927 | 1.094824 | 0.0008914542 | 461608.979 | 111084 | 0.4 | 23.21 | 37.89 | 1 | 48374.44 | 1047.95 | 2622.5 | 436440.006 | 2.366 | 381102.57 | 2.066 | 375424.141 | 2.035 | 0.81329 | 48318.31 | 1046.74 | 2619.46 | 436440.006 | 2.366 | 381100.724 | 2.066 | 374622.011 | 2.031 | 0.81156 | 1 | 24.2051 | 649.88 | 18753.4 | 24.07926
76 | 0.3992247 | 3500 | 7.72843246 | 9245 | 2.551705 | 1.067444 | 0.001111779 | 461608.979 | 110940 | 0.399 | 26.36 | 39.65 | 1 | 45427.58 | 984.11 | 2465.94 | 447571.075 | 2.43 | 384521.292 | 2.087 | 379983.941 | 2.063 | 0.82317 | 45314.94 | 981.67 | 2459.82 | 447571.075 | 2.43 | 384499.581 | 2.087 | 380154.736 | 2.064 | 0.82354 | 1 | 26.3781 | 771.94 | 24178.7 | 9.002238
77 | 0.3993974 | 3000 | 7.72843246 | 9249 | 2.504225 | 1.069611 | 0.001166238 | 461608.979 | 110988 | 0.399 | 21.35 | 38.99 | 1 | 47087.96 | 1020.08 | 2554.96 | 445864.865 | 2.419 | 383954.19 | 2.083 | 378118.086 | 2.052 | 0.81913 | 47236.58 | 1023.3 | 2563.03 | 445261.363 | 2.416 | 383698.024 | 2.082 | 377673.965 | 2.049 | 0.81817 | 1 | 26.631 | 800.65 | 25856.6 | 10.35304
78 | 0.3997429 | 2000 | 7.72843246 | 9257 | 2.516856 | 1.089615 | 0.0008823291 | 461608.979 | 111084 | 0.4 | 19.94 | 36.56 | 2 | 50201.8 | 1087.54 | 2721.56 | 442460.538 | 2.399 | 382756.184 | 2.075 | 377856.905 | 2.048 | 0.81856 | 49787.96 | 1078.57 | 2699.13 | 441934.293 | 2.396 | 382489.946 | 2.074 | 376102.364 | 2.039 | 0.81476 | 1 | 23.149 | 605.01 | 17115.7 | 13.00755
79 | [15 empty] | 1315 |  | 9.205 |  | 9.205 | [14 empty] | 10
80 | [15 empty] | 1315 |  | 10.52 |  | 10.52 | [14 empty] | 15
81 | [15 empty] | 1315 |  | 11.835 |  | 11.835 | [14 empty] | 20
82 | [15 empty] | 1315 |  | 13.15 |  | 13.15 | [14 empty] | 25
83 | [15 empty] | 1315 |  | 15.78 |  | 15.78 | [14 empty] | 30
84 | [15 empty] | 1315 |  | 19.725 |  | 19.725 | [14 empty] | 35
85 | [15 empty] | 1315 |  | 26.3 |  | 26.3 | [14 empty] | 40
86 | [15 empty] | 1315 |  | 32.875 |  | 32.875 | [14 empty] | 45
87 | [15 empty] | 1315 |  | 39.45 |  | 39.45 | [14 empty] | 50
88 | [15 empty] | 1315 |  | 46.025 |  | 46.025 | [14 empty] | 55
89 | [15 empty] | 1315 |  | 52.6 |  | 52.6 | [14 empty] | 60
90 | [15 empty] | 1315 |  | 59.175 |  | 59.175 | [14 empty] | 70
91 | [15 empty] | 1315 |  | 65.75 |  | 65.75 | [14 empty] | 80
92 | [15 empty] | 1315 |  | 72.325 |  | 72.325 | [14 empty] | 90
93 | [15 empty] | 1315 |  | 78.9 |  | 78.9 | [14 empty] | 100
94 | [15 empty] | 1315 |  | 85.475 |  | 85.475 | [14 empty] | 119
95 | [15 empty] | 1315 |  | 92.05 |  | 92.05 | [14 empty] | 138
96 | [15 empty] | 1315 |  | 98.625 |  | 98.625 | [14 empty] | 158
97 | [15 empty] | 1315 |  | 105.2 |  | 105.2 | [14 empty] | 178
98 | [15 empty] | 1315 |  | 111.775 |  | 111.775 | [14 empty] | 196
99 | [15 empty] | 1315 |  | 118.35 |  | 118.35 | [14 empty] | 215
100 | [15 empty] | 1315 |  | 124.925 |  | 124.925 | [14 empty] | 235
101 | [15 empty] | 1315 |  | 131.5 |  | 131.5 | [14 empty] | 250
102 | [15 empty] | 1315 |  | 138.075 |  | 138.075 | [14 empty] | 270
103 | [15 empty] | 1315 |  | 144.65 |  | 144.65 | [14 empty] | 290
104 | [15 empty] | 1315 |  | 151.225 |  | 151.225 | [14 empty] | 310
105 | [15 empty] | 1315 |  | 157.8 |  | 157.8 | [14 empty] | 330
106 | [15 empty] | 1315 |  | 164.375 |  | 164.375 | [14 empty] | 348
107 | [15 empty] | 1315 |  | 170.95 |  | 170.95 | [14 empty] | 367
108 | [15 empty] | 1315 |  | 177.525 |  | 177.525 | [14 empty] | 386
109 | [15 empty] | 1315 |  | 184.1 |  | 184.1 | [14 empty] | 415

## N2 77 K 1CLJ_2D-NLDFT
Size in Angstrom for adsorption using 2D-NLDFT equation
[79 empty] | 10 | 15 | 20 | 25 | 30 | 35 | 40 | 45 | 50 | 55 | 60 | 70 | 80 | 90 | 100 | 119 | 138 | 158 | 178 | 196 | 215 | 235 | 250 | 270 | 290 | 310 | 330 | 348 | 367 | 386 | 415
Adsorbed volumes of each structure
P/P0 | 1 | 2 | 3 | 4 | 5 | 6 | 7 | 8 | 9 | 10 | 11 | 12 | 13 | 14 | 15 | 16 | 17 | 18 | 19 | 20 | 21 | 22 | 23 | 24 | 25 | 26 | 27 | 28 | 29 | 30 | 31 | 32 | 33 | 34 | 35 | 36 | 37 | 38 | 39 | 40 | 41 | 42 | 43 | 44 | 45 | 46 | 47 | 48 | 49 | 50 | 51 | 52 | 53 | 54 | 55 | 56 | 57 | 58 | 59 | 60 | 61 | 62 | 63 | 64 | 65 | 66 | 67 | 68 | 69 | 70 | 71 | 72 | 73 | 74 | 75 | 76 | 77 | 78 | 79 | 80 | 81 | 82 | 83 | 84 | 85 | 86 | 87 | 88 | 89 | 90 | 91 | 92 | 93 | 94 | 95 | 96 | 97 | 98 | 99 | 100 | 101 | 102 | 103 | 104 | 105 | 106 | 107 | 108 | 109
9.99999994e-09 | 6.689911 | 1.185059 | 0.6694989 | 1.50236 | 21.86217 | 9.284109 | 0.8554269 | 1.387987 | 3.819301 | 2.197061 | 1.023917 | 4.006821 | 4.516905 | 2.336523 | 0.9792852 | 0.8172195 | 16.13705 | 18.21622 | 22.24243 | 28.97136 | 28.78209 | 31.77989 | 42.7776 | 38.16096 | 46.48763 | 21.23953 | 23.69554 | 22.91293 | 19.79499 | 11.52039 | 7.547014 | 6.575514 | 9.709595 | 18.17945 | 16.92013 | 5.050756 | 2.85602 | 4.976003 | 4.433185 | 5.522091 | 6.814446 | 9.346718 | 10.4407 | 3.293299 | 3.280982 | 13.72241 | 13.79142 | 15.38393 | 44.9925 | 34.94421 | 2.976578 | 11.62978 | 1.94128 | 2.901279 | 8.084709 | 11.04102 | 1.265292 | 6.947582 | 1.619101 | 3.633163 | 4.779152 | 8.583582 | 1.723198 | 0.946911 | 1.752347 | 1.265204 | 3.976184 | 6.17978 | 5.137071 | 27.72213 | 13.15646 | 30.25599 | 1.04029 | 0.416744 | 2.635551 | 0.7574428 | 3.313914 | 2.892338 | 0.5490905 | 0.2971388 | 0.2131542 | 0.1749148 | 0.1474903 | 0.1283558 | 0.1114406 | 0.1014129 | 0.09085468 | 0.08355798 | 0.07637252 | 0.06599411 | 0.05781784 | 0.05158846 | 0.04677702 | 0.03930907 | 0.0339864 | 0.02984171 | 0.0266477 | 0.02407296 | 0.02196181 | 0.0201949 | 0.01869232 | 0.01740141 | 0.01628124 | 0.0152941 | 0.01442482 | 0.01364745 | 0.01295131 | 0.01232573 | 0.0114615
1.3396277e-08 | 8.065922 | 1.463411 | 0.6754944 | 1.50236 | 24.11789 | 10.44511 | 0.9164361 | 1.399046 | 3.823094 | 2.203633 | 1.063654 | 4.536327 | 4.521422 | 2.338859 | 0.9859795 | 0.9161035 | 18.19982 | 20.30758 | 24.95603 | 31.96133 | 31.40534 | 35.58768 | 45.35868 | 40.86533 | 49.97984 | 22.7732 | 25.99159 | 25.52314 | 22.29455 | 13.78376 | 8.94276 | 8.192388 | 11.13393 | 20.14433 | 19.23231 | 6.267569 | 3.643306 | 6.071183 | 5.458581 | 6.657499 | 8.64114 | 10.52913 | 11.48974 | 4.049062 | 4.022265 | 16.34143 | 17.74033 | 18.10281 | 49.0561 | 38.15398 | 3.82505 | 12.86262 | 2.423723 | 3.547417 | 9.273066 | 12.05908 | 1.654645 | 7.686665 | 2.061608 | 4.460286 | 5.5578 | 9.397084 | 2.161226 | 1.1808 | 2.0042 | 1.490307 | 4.564574 | 6.73457 | 6.626101 | 30.21124 | 15.46666 | 34.2586 | 1.374941 | 0.4716494 | 3.086974 | 0.8462888 | 3.731145 | 3.272818 | 0.5490905 | 0.2971388 | 0.2131542 | 0.1749148 | 0.1474903 | 0.1283558 | 0.1114406 | 0.1014129 | 0.09085468 | 0.08355798 | 0.07637252 | 0.06599411 | 0.05781784 | 0.05158846 | 0.04677702 | 0.03930907 | 0.0339864 | 0.02984171 | 0.0266477 | 0.02407296 | 0.02196181 | 0.0201949 | 0.01869232 | 0.01740141 | 0.01628124 | 0.0152941 | 0.01442482 | 0.01364745 | 0.01295131 | 0.01232573 | 0.0114615
1.79460251e-08 | 9.318631 | 1.806247 | 0.6768267 | 1.503861 | 26.78155 | 11.63526 | 0.9917241 | 1.396281 | 3.826887 | 2.203633 | 1.120025 | 5.004263 | 4.516905 | 2.338859 | 0.9984118 | 1.01784 | 20.33046 | 22.37159 | 28.02768 | 34.81884 | 34.43808 | 38.9995 | 48.82835 | 43.66748 | 53.26289 | 25.04077 | 28.04953 | 28.24343 | 25.47457 | 15.94474 | 10.84893 | 9.913806 | 12.48404 | 22.18895 | 20.77818 | 7.627397 | 4.395472 | 7.088454 | 6.915199 | 8.197002 | 10.50774 | 11.78055 | 13.06661 | 5.019809 | 5.116953 | 19.10995 | 22.30722 | 21.13569 | 54.03982 | 41.20309 | 4.797581 | 13.78254 | 3.160127 | 4.410026 | 10.56217 | 13.38753 | 2.248335 | 8.531243 | 2.591918 | 5.43839 | 6.431222 | 10.24064 | 2.764971 | 1.483638 | 2.392407 | 1.755351 | 5.360956 | 7.69078 | 8.080952 | 32.66193 | 18.21617 | 38.49193 | 1.805113 | 0.5587548 | 3.543917 | 1.075773 | 4.049134 | 3.820741 | 0.5490905 | 0.2971388 | 0.2131542 | 0.1749148 | 0.1474903 | 0.1283558 | 0.1114406 | 0.1014129 | 0.09085468 | 0.08355798 | 0.07637252 | 0.06599411 | 0.05781784 | 0.05158846 | 0.04677702 | 0.03930907 | 0.0339864 | 0.02984171 | 0.0266477 | 0.02407296 | 0.02196181 | 0.0201949 | 0.01869232 | 0.01740141 | 0.01628124 | 0.0152941 | 0.01442482 | 0.01364745 | 0.01295131 | 0.01232573 | 0.0114615
2.40409914e-08 | 10.76992 | 2.232553 | 0.6814899 | 1.503861 | 29.46998 | 12.69104 | 1.10206 | 1.396281 | 3.842058 | 2.203633 | 1.132962 | 5.572133 | 4.516905 | 2.345869 | 1.014669 | 1.120527 | 22.67438 | 24.53273 | 31.04849 | 37.85921 | 37.26532 | 43.14918 | 52.59133 | 47.27215 | 57.2402 | 27.69814 | 30.87187 | 31.47042 | 28.49286 | 18.81267 | 13.01008 | 12.12529 | 14.20417 | 24.15686 | 23.16113 | 9.421717 | 5.249126 | 8.724848 | 8.633444 | 9.761421 | 12.99742 | 13.30853 | 14.51478 | 6.282912 | 6.253961 | 22.05358 | 26.88279 | 24.45129 | 59.27805 | 44.64424 | 6.285031 | 15.6457 | 3.909476 | 5.374527 | 12.18623 | 14.90021 | 3.076603 | 9.401991 | 3.14752 | 6.327092 | 7.516499 | 11.11834 | 3.79315 | 1.799895 | 2.745452 | 2.108879 | 6.175744 | 8.393418 | 9.714314 | 35.74737 | 20.92476 | 42.97826 | 2.417624 | 0.6665014 | 4.008016 | 1.306896 | 4.564177 | 4.243746 | 0.5490905 | 0.2971388 | 0.2131542 | 0.1749148 | 0.1474903 | 0.1283558 | 0.1114406 | 0.1014129 | 0.09085468 | 0.08355798 | 0.07637252 | 0.06599411 | 0.05781784 | 0.05158846 | 0.04677702 | 0.03930907 | 0.0339864 | 0.02984171 | 0.0266477 | 0.02407296 | 0.02196181 | 0.0201949 | 0.01869232 | 0.01740141 | 0.01628124 | 0.0152941 | 0.01442482 | 0.01364745 | 0.01295131 | 0.01232573 | 0.0114615
3.22059783e-08 | 12.52774 | 2.722268 | 0.6954794 | 1.506863 | 32.72595 | 14.16096 | 1.242251 | 1.407341 | 3.879985 | 2.210204 | 1.228146 | 6.321872 | 4.516905 | 2.343532 | 1.035709 | 1.33541 | 24.69407 | 26.91246 | 34.39611 | 40.98702 | 40.78791 | 47.79478 | 56.27291 | 50.6888 | 60.3548 | 29.80199 | 33.62215 | 34.71404 | 31.49873 | 21.3999 | 15.06756 | 14.55049 | 16.03357 | 26.73567 | 25.81979 | 11.53095 | 6.47112 | 10.42279 | 10.79263 | 12.07329 | 15.56179 | 14.98003 | 16.14855 | 7.706011 | 7.515122 | 25.08118 | 32.01369 | 28.17451 | 64.19513 | 48.21744 | 7.690194 | 16.88385 | 5.009356 | 6.516011 | 13.66559 | 16.36892 | 3.999374 | 10.32651 | 3.825264 | 7.57463 | 8.657248 | 12.03652 | 5.001719 | 2.223084 | 3.218904 | 2.503167 | 7.10997 | 9.359648 | 11.89309 | 38.53505 | 24.28986 | 47.68243 | 3.247506 | 0.7637211 | 4.389313 | 1.620928 | 5.159433 | 4.859137 | 0.5490905 | 0.2971388 | 0.2131542 | 0.1749148 | 0.1474903 | 0.1283558 | 0.1114406 | 0.1014129 | 0.09085468 | 0.08355798 | 0.07637252 | 0.06599411 | 0.05781784 | 0.05158846 | 0.04677702 | 0.03930907 | 0.0339864 | 0.02984171 | 0.0266477 | 0.02407296 | 0.02196181 | 0.0201949 | 0.01869232 | 0.01740141 | 0.01628124 | 0.0152941 | 0.01442482 | 0.01364745 | 0.01295131 | 0.01232573 | 0.0114615
4.31440235e-08 | 14.40626 | 3.382146 | 0.6988102 | 1.511365 | 35.89576 | 15.72686 | 1.394774 | 1.419783 | 3.898949 | 2.221157 | 1.294682 | 7.100976 | 4.516905 | 2.345869 | 1.086394 | 1.574063 | 27.4249 | 29.38759 | 38.32131 | 44.66772 | 44.72192 | 53.01237 | 60.18816 | 53.92279 | 64.52813 | 32.68605 | 36.76011 | 37.86137 | 35.53359 | 24.7213 | 17.62485 | 17.41782 | 17.98437 | 29.20301 | 28.59228 | 13.75716 | 7.937291 | 12.43737 | 13.21677 | 14.38491 | 19.17773 | 17.01807 | 18.05163 | 9.638939 | 9.16248 | 28.47272 | 37.46753 | 31.88363 | 69.97938 | 52.13383 | 9.856085 | 18.71001 | 6.257997 | 7.876625 | 15.49707 | 17.97361 | 4.991237 | 11.4197 | 4.765798 | 8.955555 | 10.09542 | 12.91483 | 6.538486 | 2.855596 | 3.709529 | 3.007241 | 8.191446 | 10.26392 | 14.32059 | 42.07376 | 28.2824 | 52.77878 | 4.314124 | 0.960018 | 4.991824 | 2.003948 | 5.757145 | 5.557125 | 0.5490905 | 0.2971388 | 0.2131542 | 0.1749148 | 0.1474903 | 0.1283558 | 0.1114406 | 0.1014129 | 0.09085468 | 0.08355798 | 0.07637252 | 0.06599411 | 0.05781784 | 0.05158846 | 0.04677702 | 0.03930907 | 0.0339864 | 0.02984171 | 0.0266477 | 0.02407296 | 0.02196181 | 0.0201949 | 0.01869232 | 0.01740141 | 0.01628124 | 0.0152941 | 0.01442482 | 0.01364745 | 0.01295131 | 0.01232573 | 0.0114615
5.77969281e-08 | 16.39208 | 4.299958 | 0.7154644 | 1.517369 | 39.4509 | 17.25329 | 1.634917 | 1.430843 | 3.91412 | 2.23649 | 1.400031 | 7.979067 | 4.516905 | 2.345869 | 1.103608 | 1.849322 | 30.22446 | 32.80449 | 42.03431 | 48.19831 | 48.62255 | 57.70731 | 63.92939 | 57.69784 | 68.24092 | 35.45964 | 40.34786 | 41.7194 | 38.61493 | 28.43373 | 20.17626 | 20.33428 | 19.95173 | 32.19847 | 31.9737 | 16.53578 | 9.519882 | 14.91387 | 15.81027 | 17.16186 | 22.56899 | 18.55129 | 19.89174 | 11.71335 | 10.8827 | 31.96031 | 42.56162 | 35.63997 | 75.69761 | 55.64857 | 11.98944 | 20.54414 | 7.707998 | 9.343633 | 17.70703 | 19.45541 | 6.461916 | 12.39287 | 5.783442 | 10.48235 | 11.63061 | 14.30529 | 8.066621 | 3.629516 | 4.370441 | 3.777998 | 9.464962 | 11.15632 | 17.11993 | 45.46614 | 32.72161 | 58.591 | 5.60921 | 1.1687 | 5.540769 | 2.482979 | 6.501369 | 6.343844 | 0.5490905 | 0.2971388 | 0.2131542 | 0.1749148 | 0.1474903 | 0.1283558 | 0.1114406 | 0.1014129 | 0.09085468 | 0.08355798 | 0.07637252 | 0.06599411 | 0.05781784 | 0.05158846 | 0.04677702 | 0.03930907 | 0.0339864 | 0.02984171 | 0.0266477 | 0.02407296 | 0.02196181 | 0.0201949 | 0.01869232 | 0.01740141 | 0.01628124 | 0.0152941 | 0.01442482 | 0.01364745 | 0.01295131 | 0.01232573 | 0.0114615
7.74263711e-08 | 18.79496 | 5.148271 | 0.7307863 | 1.517369 | 42.51151 | 19.33002 | 1.851694 | 1.455727 | 3.94067 | 2.2343 | 1.56822 | 8.905467 | 4.521422 | 2.343532 | 1.142818 | 2.203498 | 32.70884 | 35.95736 | 45.68698 | 52.51203 | 52.51843 | 62.8342 | 68.13257 | 62.01608 | 71.9871 | 38.04776 | 43.69684 | 45.19446 | 42.72308 | 32.71178 | 23.28949 | 23.18903 | 22.09955 | 34.76515 | 35.3937 | 19.60302 | 11.22249 | 17.36541 | 18.96948 | 20.42998 | 26.53136 | 20.96994 | 22.30718 | 13.76565 | 12.67159 | 35.93184 | 47.364 | 39.53226 | 81.55996 | 60.31125 | 14.45026 | 22.59246 | 9.552912 | 11.38189 | 19.97216 | 21.34636 | 8.246976 | 13.93585 | 6.895057 | 12.11041 | 13.54796 | 15.4913 | 10.353 | 4.396417 | 5.222492 | 4.510247 | 10.80433 | 12.27163 | 20.34383 | 49.06718 | 37.06408 | 64.11854 | 7.231113 | 1.470885 | 6.355294 | 2.949932 | 7.245388 | 7.230335 | 0.5490905 | 0.2971388 | 0.2131542 | 0.1749148 | 0.1474903 | 0.1283558 | 0.1114406 | 0.1014129 | 0.09085468 | 0.08355798 | 0.07637252 | 0.06599411 | 0.05781784 | 0.05158846 | 0.04677702 | 0.03930907 | 0.0339864 | 0.02984171 | 0.0266477 | 0.02407296 | 0.02196181 | 0.0201949 | 0.01869232 | 0.01740141 | 0.01628124 | 0.0152941 | 0.01442482 | 0.01364745 | 0.01295131 | 0.01232573 | 0.0114615
1.03722513e-07 | 21.03257 | 6.412143 | 0.7434435 | 1.527875 | 46.25941 | 21.05659 | 2.169072 | 1.441902 | 4.001354 | 2.256205 | 1.747498 | 10.29649 | 4.521422 | 2.362224 | 1.18394 | 2.773507 | 36.29796 | 39.42401 | 49.78431 | 56.5311 | 56.94918 | 69.02274 | 72.4234 | 65.88245 | 75.63009 | 41.14551 | 47.89512 | 49.96531 | 46.77711 | 37.0357 | 26.35322 | 26.75276 | 24.78404 | 38.49513 | 39.01936 | 23.42276 | 13.26938 | 20.22563 | 22.58481 | 23.74319 | 30.32778 | 23.38722 | 24.50194 | 16.80804 | 14.91898 | 39.0469 | 51.79195 | 44.00266 | 86.5447 | 64.12708 | 16.95264 | 24.76361 | 11.78514 | 13.46803 | 22.62129 | 23.05144 | 10.23049 | 14.96136 | 8.481463 | 13.4365 | 15.33512 | 16.77564 | 12.86119 | 5.606324 | 6.096825 | 5.303944 | 12.35272 | 13.30984 | 23.70485 | 53.30235 | 42.13053 | 70.22749 | 9.385455 | 1.847792 | 6.953511 | 3.605223 | 7.936409 | 8.241539 | 0.5696819 | 0.308264 | 0.2211325 | 0.1814606 | 0.1530096 | 0.133159 | 0.11561 | 0.105207 | 0.09425373 | 0.08668403 | 0.07922973 | 0.06846305 | 0.0599809 | 0.05351846 | 0.04852702 | 0.04077968 | 0.03525789 | 0.03095813 | 0.02764463 | 0.02497356 | 0.02278344 | 0.02095042 | 0.01939162 | 0.01805243 | 0.01689035 | 0.01586628 | 0.01496447 | 0.01415802 | 0.01343584 | 0.01278686 | 0.01189029
1.38949559e-07 | 23.76751 | 7.580364 | 0.7654271 | 1.526374 | 50.68083 | 23.3274 | 2.583805 | 1.469552 | 4.118929 | 2.295633 | 1.914762 | 11.63872 | 4.530456 | 2.369234 | 1.289137 | 3.368237 | 39.53549 | 43.1801 | 54.05808 | 60.58485 | 61.12962 | 74.34222 | 76.61991 | 69.82291 | 79.188 | 44.97385 | 52.27425 | 54.08448 | 51.16937 | 41.76739 | 29.76082 | 30.41655 | 26.85184 | 41.86033 | 42.55153 | 26.98275 | 15.83753 | 23.49426 | 26.30072 | 27.71486 | 34.64702 | 25.48184 | 27.14305 | 20.08559 | 16.78186 | 42.41631 | 56.14278 | 47.46463 | 91.65782 | 68.64156 | 20.07364 | 27.75026 | 14.11024 | 15.89422 | 25.19766 | 24.84834 | 12.3377 | 16.26534 | 10.11681 | 15.53837 | 17.71037 | 18.12439 | 15.37867 | 6.822837 | 7.186829 | 6.199849 | 13.66141 | 14.77708 | 27.12929 | 57.2367 | 47.42441 | 76.49482 | 11.29196 | 2.145643 | 7.888865 | 4.334415 | 8.963425 | 9.149701 | 0.7649566 | 0.4137179 | 0.2967522 | 0.2434992 | 0.2053185 | 0.1786807 | 0.1551241 | 0.1411626 | 0.1264658 | 0.116309 | 0.1063069 | 0.09186062 | 0.08047967 | 0.07180863 | 0.06511137 | 0.05471633 | 0.04730743 | 0.0415382 | 0.03709231 | 0.03350841 | 0.03056978 | 0.02811033 | 0.0260188 | 0.02422194 | 0.02266271 | 0.02128864 | 0.02007863 | 0.01899659 | 0.01802759 | 0.01715681 | 0.01595385
1.86140696e-07 | 26.2474 | 9.171309 | 0.7760857 | 1.538381 | 54.15089 | 25.56161 | 3.160796 | 1.499966 | 4.168235 | 2.321919 | 2.249291 | 13.16567 | 4.521422 | 2.376244 | 1.365644 | 4.067081 | 43.1802 | 46.78157 | 58.62678 | 65.68731 | 66.06184 | 79.30344 | 80.12683 | 73.3942 | 83.32967 | 48.72136 | 56.7707 | 58.84125 | 56.27889 | 46.42162 | 33.3869 | 34.30668 | 29.6765 | 45.85465 | 46.9248 | 31.36531 | 18.37222 | 26.36835 | 30.47156 | 31.79141 | 38.97302 | 28.09646 | 29.96977 | 23.51926 | 19.2613 | 46.34546 | 59.71045 | 51.80686 | 98.38674 | 72.99518 | 22.84555 | 30.35471 | 16.48855 | 18.84522 | 28.13453 | 26.88752 | 14.73283 | 17.83571 | 12.10007 | 17.38165 | 19.7229 | 19.79822 | 18.20212 | 8.201607 | 8.460408 | 7.520356 | 15.67629 | 16.06191 | 31.89184 | 61.45777 | 52.97331 | 81.68742 | 13.42607 | 2.484983 | 8.622223 | 5.147131 | 10.19466 | 10.2893 | 1.02801 | 0.5556019 | 0.398473 | 0.3269392 | 0.2756704 | 0.2399033 | 0.2082602 | 0.1895112 | 0.1697804 | 0.1561447 | 0.1427164 | 0.1233224 | 0.1080435 | 0.09640272 | 0.08741168 | 0.0734564 | 0.06350997 | 0.05576483 | 0.04979624 | 0.04498487 | 0.04103977 | 0.03773797 | 0.0349301 | 0.03251783 | 0.03042458 | 0.0285799 | 0.02695547 | 0.02550283 | 0.02420195 | 0.02303294 | 0.02141797
2.4935926e-07 | 29.60663 | 10.82745 | 0.8313777 | 1.551888 | 59.40045 | 27.98954 | 3.844229 | 1.591208 | 4.357872 | 2.352586 | 2.61524 | 14.82192 | 4.53949 | 2.376244 | 1.473709 | 4.86576 | 47.00824 | 51.13464 | 63.63496 | 70.107 | 70.59857 | 84.25647 | 84.70796 | 77.60302 | 87.19239 | 52.15046 | 61.49645 | 64.14827 | 61.43105 | 52.01834 | 37.29377 | 38.01055 | 32.2876 | 50.01122 | 51.49568 | 35.92167 | 21.13449 | 30.03513 | 34.80655 | 35.73817 | 43.47028 | 31.10798 | 33.23207 | 27.83802 | 21.86938 | 49.40398 | 63.91221 | 56.0387 | 103.9287 | 77.23841 | 26.17794 | 33.28126 | 19.47136 | 22.12931 | 31.36567 | 29.06003 | 16.94799 | 19.98897 | 14.23262 | 19.69854 | 22.50242 | 21.7045 | 21.25386 | 9.961454 | 9.633817 | 8.828164 | 17.58605 | 17.60665 | 35.82155 | 65.55601 | 59.28608 | 88.01851 | 15.54734 | 2.887485 | 9.556145 | 6.388518 | 11.31457 | 11.66176 | 1.382959 | 0.7467493 | 0.5354731 | 0.4392972 | 0.3704005 | 0.3223392 | 0.2797956 | 0.2545974 | 0.2280897 | 0.2097705 | 0.1917298 | 0.1656752 | 0.1451491 | 0.1295105 | 0.1174316 | 0.09868364 | 0.0853213 | 0.07491624 | 0.06689784 | 0.06043408 | 0.05513411 | 0.05069838 | 0.04692619 | 0.04368548 | 0.04087334 | 0.03839515 | 0.03621284 | 0.03426131 | 0.03251367 | 0.03094318 | 0.02877356
3.34048565e-07 | 32.8166 | 12.69389 | 0.8600229 | 1.575902 | 63.71805 | 30.93329 | 4.661363 | 1.623004 | 4.414764 | 2.41392 | 3.100399 | 16.81539 | 4.530456 | 2.392599 | 1.652544 | 5.964419 | 50.76217 | 55.14529 | 68.29996 | 74.78493 | 75.59671 | 89.86313 | 89.85291 | 82.6357 | 90.02394 | 56.00951 | 66.12973 | 69.21225 | 66.51128 | 57.79688 | 41.16658 | 41.61311 | 35.83574 | 53.99367 | 56.52995 | 40.36461 | 24.21118 | 34.09783 | 39.36711 | 39.91225 | 48.24031 | 34.10404 | 36.58221 | 31.94152 | 24.4912 | 53.19939 | 67.67815 | 59.89419 | 109.0517 | 82.62223 | 29.63858 | 36.63518 | 22.20287 | 25.90302 | 34.99634 | 31.50284 | 19.18708 | 22.12444 | 16.46284 | 22.05286 | 25.4985 | 23.83281 | 24.26438 | 11.82803 | 11.14842 | 10.53722 | 19.72528 | 19.29453 | 40.08295 | 70.81442 | 64.93172 | 93.47943 | 17.47604 | 3.398352 | 10.55018 | 7.677808 | 12.58428 | 13.06265 | 1.863285 | 1.004841 | 0.7203803 | 0.590905 | 0.4982156 | 0.4335636 | 0.3762898 | 0.3423846 | 0.3067358 | 0.2820995 | 0.2578368 | 0.2227988 | 0.1951955 | 0.1741648 | 0.1579212 | 0.1327091 | 0.1147395 | 0.1007468 | 0.08996374 | 0.08127132 | 0.07414397 | 0.06817883 | 0.06310602 | 0.0587479 | 0.05496618 | 0.05163352 | 0.04869877 | 0.04607436 | 0.04372417 | 0.04161217 | 0.03869448
4.47500724e-07 | 36.19228 | 15.03391 | 0.915981 | 1.580405 | 68.28786 | 33.84219 | 5.421382 | 1.69351 | 4.574059 | 2.45992 | 3.655791 | 18.66345 | 4.534973 | 2.38559 | 1.806513 | 7.184305 | 55.63096 | 60.27731 | 73.35188 | 78.9985 | 81.01036 | 94.70931 | 93.9566 | 85.98234 | 94.03722 | 60.11445 | 72.43842 | 74.65927 | 71.40412 | 63.47807 | 45.40046 | 45.75738 | 38.7694 | 58.50867 | 62.47939 | 45.02113 | 27.15542 | 38.05434 | 44.78893 | 44.23937 | 52.81697 | 37.76831 | 40.29722 | 36.48549 | 27.20802 | 56.75722 | 71.79701 | 63.95983 | 115.3067 | 86.44419 | 33.13868 | 40.40073 | 25.64573 | 29.56399 | 38.86673 | 33.93952 | 21.70885 | 23.6805 | 18.97045 | 24.63448 | 28.31076 | 25.52503 | 27.60224 | 13.50922 | 13.00216 | 12.16476 | 22.30033 | 21.01493 | 44.16563 | 75.57806 | 70.86471 | 99.5892 | 19.53269 | 3.952979 | 12.03182 | 8.988184 | 14.2045 | 14.43552 | 2.515092 | 1.354082 | 0.9704617 | 0.7958802 | 0.6710107 | 0.5839247 | 0.5066974 | 0.4610118 | 0.4130097 | 0.3798367 | 0.3471652 | 0.2999882 | 0.2628216 | 0.2345047 | 0.2126335 | 0.1786865 | 0.1544913 | 0.1356509 | 0.121132 | 0.109428 | 0.09983139 | 0.0917996 | 0.08496931 | 0.0791013 | 0.07400938 | 0.0695221 | 0.0655706 | 0.06203696 | 0.05887254 | 0.05602884 | 0.0521003
5.99484395e-07 | 40.12 | 17.07946 | 1.014574 | 1.637437 | 73.42909 | 36.95941 | 6.286544 | 1.775075 | 4.858516 | 2.538778 | 4.496734 | 20.57119 | 4.548524 | 2.408955 | 2.022645 | 8.381848 | 59.79486 | 64.52421 | 78.32451 | 84.55951 | 86.6222 | 99.83469 | 98.8289 | 90.58942 | 97.53137 | 64.88689 | 77.28894 | 80.57237 | 77.35338 | 69.40522 | 49.81396 | 50.06335 | 43.36358 | 63.78715 | 67.90391 | 50.27362 | 30.44145 | 42.38045 | 49.69199 | 48.67921 | 57.20476 | 41.38953 | 43.98461 | 41.6465 | 30.08852 | 59.94129 | 75.15876 | 68.50833 | 121.3715 | 91.42308 | 36.81826 | 44.10598 | 29.23323 | 33.6708 | 43.07553 | 37.01845 | 24.08424 | 26.06089 | 22.01352 | 27.52951 | 31.64868 | 27.93753 | 30.60737 | 15.44268 | 15.21242 | 14.06615 | 24.42913 | 23.01733 | 48.70767 | 81.04062 | 76.63735 | 106.5219 | 21.90266 | 4.591202 | 13.21353 | 10.54033 | 15.56752 | 16.3602 | 3.404812 | 1.82882 | 1.310155 | 1.074164 | 0.9055813 | 0.7880317 | 0.683638 | 0.6219412 | 0.5571793 | 0.5124245 | 0.4683434 | 0.4046992 | 0.3545595 | 0.3163586 | 0.2868533 | 0.2410571 | 0.2084166 | 0.1829999 | 0.1634131 | 0.1476239 | 0.1346776 | 0.1238423 | 0.1146279 | 0.1067117 | 0.09984239 | 0.09378884 | 0.08845805 | 0.083691 | 0.07942201 | 0.07558572 | 0.07028593
8.03085925e-07 | 43.86515 | 19.62763 | 1.089851 | 1.637437 | 78.60392 | 40.40082 | 7.434685 | 1.885671 | 5.30606 | 2.615445 | 5.181501 | 23.30302 | 4.584659 | 2.476714 | 2.283724 | 9.948304 | 64.67141 | 69.43011 | 84.3685 | 88.83576 | 90.5364 | 104.8571 | 102.3899 | 96.57646 | 101.9626 | 69.48535 | 83.06264 | 86.17666 | 83.1834 | 75.30686 | 53.98013 | 54.17995 | 46.80108 | 68.45445 | 73.7743 | 55.63906 | 34.33114 | 46.84352 | 54.5749 | 52.79942 | 61.67542 | 45.85285 | 47.36043 | 46.42839 | 32.54946 | 63.44506 | 79.11614 | 72.50446 | 126.6945 | 96.5937 | 40.58957 | 48.36736 | 32.59534 | 38.25678 | 46.5938 | 39.58313 | 26.71079 | 28.81257 | 24.77672 | 30.53542 | 35.01279 | 30.28154 | 33.50397 | 17.9781 | 17.24565 | 16.06074 | 27.38131 | 24.83302 | 52.56016 | 85.39309 | 82.14761 | 112.1768 | 23.8281 | 5.261419 | 14.58988 | 12.42718 | 17.22683 | 17.83653 | 4.624058 | 2.476075 | 1.772872 | 1.452998 | 1.224868 | 1.065837 | 0.9243322 | 0.84081 | 0.7532516 | 0.6927437 | 0.6331396 | 0.547101 | 0.4793186 | 0.427676 | 0.3877886 | 0.3258781 | 0.2817523 | 0.2473922 | 0.2209134 | 0.1995684 | 0.1820667 | 0.1674187 | 0.154962 | 0.1442603 | 0.134974 | 0.1267904 | 0.1195838 | 0.1131394 | 0.1073683 | 0.1021821 | 0.0950175
1.07583617e-06 | 47.21573 | 22.34882 | 1.189776 | 1.697472 | 85.10013 | 44.26669 | 8.717826 | 2.032211 | 5.734641 | 2.858589 | 6.354201 | 25.0791 | 4.589176 | 2.509425 | 2.667213 | 11.46484 | 69.75177 | 74.23436 | 89.57941 | 93.83052 | 95.93907 | 110.5723 | 107.1401 | 100.5087 | 105.7824 | 74.09495 | 88.94586 | 93.00097 | 89.33261 | 81.38771 | 59.01929 | 58.15221 | 52.62866 | 73.6532 | 80.32841 | 61.26235 | 37.83978 | 51.68089 | 60.28871 | 57.36146 | 66.60179 | 51.04896 | 51.8375 | 51.66236 | 35.91312 | 66.56155 | 82.42661 | 76.26469 | 132.7212 | 101.1754 | 43.6285 | 52.16581 | 36.47933 | 42.97719 | 51.36419 | 43.00454 | 29.74498 | 32.10216 | 27.84137 | 33.30198 | 38.82887 | 33.6807 | 36.35331 | 19.84942 | 19.469 | 18.27428 | 30.31017 | 27.07386 | 56.81065 | 91.04325 | 88.05237 | 118.8185 | 26.15042 | 6.145065 | 16.26963 | 14.36787 | 19.12923 | 19.87652 | 6.316254 | 3.366896 | 2.408797 | 1.973129 | 1.663157 | 1.447151 | 1.254416 | 1.140866 | 1.022049 | 0.9399383 | 0.8590042 | 0.7422723 | 0.6503095 | 0.580244 | 0.5261272 | 0.4421309 | 0.3822639 | 0.3356462 | 0.2997214 | 0.2707619 | 0.2470166 | 0.2271432 | 0.2102428 | 0.1957234 | 0.1831243 | 0.1720212 | 0.1622439 | 0.1535005 | 0.1456706 | 0.1386343 | 0.1289138
1.44121987e-06 | 51.66024 | 25.24125 | 1.299028 | 1.789024 | 90.66631 | 48.50118 | 10.01849 | 2.336352 | 6.470435 | 2.985638 | 7.931661 | 27.65985 | 4.584659 | 2.553819 | 3.051659 | 13.52524 | 75.34291 | 80.77614 | 95.08438 | 99.46153 | 101.829 | 115.5254 | 111.9019 | 105.5946 | 108.2943 | 79.58812 | 94.75932 | 99.04312 | 94.99912 | 87.43317 | 62.92307 | 62.19979 | 57.40468 | 79.95399 | 87.17409 | 66.66354 | 41.65343 | 57.3237 | 65.0727 | 61.29896 | 70.51116 | 55.68147 | 56.59658 | 57.7336 | 38.84042 | 70.26868 | 86.26636 | 80.14696 | 139.0362 | 107.087 | 46.26606 | 57.09286 | 40.67421 | 48.43663 | 56.32116 | 46.8414375 | 32.10209 | 34.97752 | 31.16141 | 36.51145 | 42.95239 | 36.22834 | 39.96823 | 22.37059 | 22.14147 | 20.42208 | 33.98919 | 29.76928 | 60.98846 | 96.28653 | 94.01542 | 125.2745 | 28.09631 | 7.110862 | 18.26015 | 16.50857 | 21.23503 | 21.85599 | 8.682179 | 4.602181 | 3.289031 | 2.692155 | 2.268883 | 1.974074 | 1.7101 | 1.554945 | 1.392981 | 1.281019 | 1.170208 | 1.011186 | 0.8859063 | 0.7904571 | 0.7167348 | 0.6023079 | 0.5207519 | 0.4572455 | 0.4083058 | 0.3688547 | 0.3365068 | 0.3094336 | 0.2864104 | 0.2666308 | 0.2494673 | 0.2343418 | 0.2210222 | 0.2091112 | 0.1984447 | 0.1888593 | 0.1756172
1.93069809e-06 | 55.30306 | 27.99648 | 1.462905 | 1.844556 | 96.83147 | 52.84694 | 11.84033 | 2.605931 | 7.088654 | 3.206877 | 9.291032 | 30.34953 | 4.602727 | 2.623915 | 3.684752 | 15.51814 | 80.79101 | 86.22065 | 101.869 | 105.5095 | 107.3605 | 120.7653 | 115.6851 | 110.8838 | 112.3224 | 85.66848 | 101.8833 | 106.0547 | 102.1582 | 94.24625 | 67.56158 | 66.55986 | 63.77115 | 85.41155 | 94.57828 | 72.72298 | 45.74112 | 62.2717 | 70.73812 | 66.67085 | 75.45553 | 60.82349 | 61.19629 | 63.78827 | 42.01742 | 73.96292 | 89.98103 | 84.99085 | 144.4617 | 112.2581 | 50.30858 | 61.17561 | 44.92682 | 54.24512 | 61.64087 | 50.28718 | 35.353 | 38.45152 | 34.21291 | 40.58549 | 47.00079 | 38.91991 | 42.92567 | 24.94833 | 25.1214 | 22.82427 | 37.51115 | 32.25224 | 65.20991 | 101.3543 | 100.4615 | 132.9733 | 29.87053 | 8.411252 | 20.36842 | 18.89513 | 23.33572 | 24.11291 | 12.03442 | 6.332066 | 4.519363 | 3.695436 | 3.113825 | 2.709079 | 2.344963 | 2.131584 | 1.909516 | 1.755896 | 1.602456 | 1.384695 | 1.21314 | 1.082434 | 0.9814805 | 0.824787 | 0.713106 | 0.6261417 | 0.5591247 | 0.5051013 | 0.4608049 | 0.4237315 | 0.392204 | 0.3651183 | 0.3416149 | 0.3209024 | 0.3026629 | 0.2863522 | 0.2717457 | 0.2586197 | 0.2404863
2.58641694e-06 | 59.77094 | 31.38328 | 1.639439 | 1.918098 | 103.3985 | 57.96659 | 13.53431 | 2.803622 | 8.2682 | 3.439069 | 11.21411 | 33.44274 | 4.625311 | 2.689338 | 4.41539 | 18.13714 | 87.2887 | 92.55331 | 107.7766 | 110.8918 | 112.3347 | 126.6895 | 119.7348 | 115.8215 | 115.2348 | 91.03961 | 108.449 | 113.6856 | 108.9703 | 101.009 | 72.1859 | 70.73463 | 69.60342 | 91.58459 | 101.9212 | 79.87398 | 49.62556 | 67.68744 | 75.57596 | 71.66166 | 79.60432 | 66.32046 | 66.44426 | 70.34474 | 45.36483 | 77.22707 | 93.06614 | 89.15175 | 150.1795 | 117.6175 | 53.56309 | 65.55287 | 49.16361 | 60.11765 | 66.86719 | 55.02437 | 38.36996 | 42.33135 | 37.59546 | 44.37066 | 51.33085 | 42.75844 | 45.94914 | 27.28867 | 28.30391 | 25.46467 | 41.35583 | 35.1499 | 69.55594 | 107.7602 | 106.3336 | 139.2374 | 32.38063 | 9.38221 | 22.76375 | 21.13716 | 25.48879 | 26.97723 | 16.86955 | 8.793815 | 6.265372 | 5.11561 | 4.309494 | 3.748857 | 3.240529 | 2.944155 | 2.637367 | 2.425104 | 2.212481 | 1.911823 | 1.67496 | 1.494497 | 1.355112 | 1.138768 | 0.9845722 | 0.8645021 | 0.7719731 | 0.697384 | 0.6362247 | 0.5850381 | 0.5415087 | 0.504112 | 0.4716613 | 0.4430639 | 0.417881 | 0.3953612 | 0.3751942 | 0.3570714 | 0.3320349
3.4648358e-06 | 64.44496 | 34.5469 | 1.852613 | 2.11471 | 109.181 | 62.90565 | 15.3886 | 3.297159 | 9.409818 | 3.785167 | 13.81272 | 37.16823 | 4.674997 | 2.880932 | 5.0284 | 20.83506 | 93.60952 | 100.8066 | 115.3295 | 117.0563 | 117.0207 | 132.238 | 124.1367 | 119.7333 | 118.493 | 97.69129 | 115.2763 | 120.1962 | 115.7324 | 108.0137 | 77.12133 | 75.78379 | 77.24107 | 98.03273 | 109.2515 | 85.17856 | 53.73454 | 73.38266 | 81.05447 | 77.613 | 84.76928 | 72.58362 | 72.84402 | 76.00785 | 48.5096 | 81.11054 | 96.63257 | 92.80997 | 156.2636 | 122.9909 | 57.39717 | 70.88215 | 53.93051 | 66.41781 | 72.78588 | 59.45137 | 41.66497 | 46.32648 | 41.4783 | 48.2217 | 56.26904 | 46.58654 | 49.53795 | 30.35937 | 31.99954 | 28.33529 | 45.12218 | 38.69602 | 73.41584 | 113.8237 | 112.2782 | 146.2478 | 34.55455 | 11.03102 | 25.51399 | 23.75484 | 27.87637 | 29.81212 | 23.85991 | 12.33638 | 8.772622 | 7.148926 | 6.020826 | 5.236968 | 4.517805 | 4.101652 | 3.674151 | 3.378356 | 3.08165 | 2.662879 | 2.332965 | 2.081607 | 1.887465 | 1.586131 | 1.37136 | 1.20412 | 1.075241 | 0.97135 | 0.8861644 | 0.8148692 | 0.7542394 | 0.7021515 | 0.6569525 | 0.6171208 | 0.5820447 | 0.5506781 | 0.5225886 | 0.4973462 | 0.4624741
4.64158984e-06 | 68.64763 | 38.60361 | 2.178369 | 2.318827 | 117.2924 | 67.90371 | 17.90945 | 3.859819 | 11.38584 | 4.205741 | 16.44274 | 40.99508 | 4.688548 | 3.039816 | 6.242943 | 23.99412 | 100.9795 | 107.6302 | 122.2671 | 123.5073 | 123.4739 | 137.8695 | 128.5522 | 124.2835 | 121.736 | 104.7644 | 121.4817 | 126.8463 | 123.4633 | 114.7033 | 82.28806 | 79.89092 | 85.2929 | 105.7154 | 118.172 | 92.53177 | 58.56832 | 79.30495 | 86.91106 | 83.06533 | 89.83724 | 78.65799 | 78.72285 | 83.49445 | 52.23227 | 85.69464 | 100.9946 | 98.06129 | 163.134 | 130.0505 | 61.27071 | 76.07061 | 58.34626 | 72.57413 | 79.46091 | 64.98108 | 45.24181 | 50.65834 | 45.48986 | 52.45142 | 60.62714 | 50.47966 | 52.75908 | 33.54051 | 35.75772 | 31.74706 | 50.15694 | 42.33722 | 77.4837 | 119.7741 | 120.25 | 154.5587 | 37.09185 | 12.75497 | 28.19003 | 26.74203 | 30.95332 | 32.48611 | 33.63933 | 17.44646 | 12.39577 | 10.07883 | 8.487046 | 7.38155 | 6.35094 | 5.760336 | 5.159881 | 4.744369 | 4.326833 | 3.738851 | 3.275631 | 2.922708 | 2.650121 | 2.227028 | 1.925476 | 1.690661 | 1.509707 | 1.363837 | 1.244231 | 1.144128 | 1.059 | 0.9858653 | 0.9224031 | 0.8664768 | 0.8172278 | 0.773187 | 0.7337476 | 0.6983056 | 0.6493431
6.21800291e-06 | 74.44111 | 42.52814 | 2.554088 | 2.545457 | 125.024 | 74.32869 | 20.21092 | 4.535841 | 13.69184 | 4.755554 | 19.52373 | 45.3268 | 4.78792 | 3.236084 | 7.574159 | 27.1218 | 108.8538 | 115.5727 | 129.0005 | 129.6371 | 129.6377 | 144.8463 | 132.4309 | 127.5981 | 124.9301 | 111.5096 | 128.9034 | 135.5348 | 131.6781 | 122.5336 | 87.60077 | 84.70458 | 93.51608 | 112.0603 | 125.8456 | 100.7279 | 63.47786 | 85.7302 | 92.57102 | 89.34056 | 95.27128 | 85.51623 | 86.42908 | 91.31266 | 55.42077 | 90.95971 | 104.5854 | 103.0565 | 170.8595 | 134.911 | 65.20281 | 81.88284 | 63.4039 | 80.47387 | 86.39711 | 70.59013 | 48.5406 | 55.97054 | 50.12447 | 57.65925 | 66.58082 | 54.62588 | 56.44995 | 36.83498 | 39.72238 | 35.18157 | 54.4673 | 46.17617 | 82.64939 | 126.5057 | 128.1459 | 161.2013 | 39.82236 | 14.64796 | 31.40764 | 30.11695 | 33.78862 | 36.1576 | 45.74573 | 24.4567 | 17.43525 | 14.15919 | 11.92723 | 10.37529 | 8.90298 | 8.067211 | 7.226574 | 6.644752 | 6.059636 | 5.23618 | 4.587451 | 4.09319 | 3.711437 | 3.118905 | 2.696588 | 2.367735 | 2.114312 | 1.910024 | 1.742519 | 1.602327 | 1.483107 | 1.380683 | 1.291806 | 1.213482 | 1.14451 | 1.082832 | 1.027598 | 0.977962 | 0.909391
8.32981004e-06 | 79.56638 | 46.78869 | 3.049051 | 2.878648 | 132.6017 | 80.90261 | 23.16208 | 5.583743 | 16.93843 | 5.390796 | 22.84869 | 50.03742 | 4.864707 | 3.458053 | 9.287908 | 30.92646 | 116.7029 | 123.6155 | 137.6889 | 136.501 | 137.4762 | 151.5648 | 137.1961 | 132.514 | 127.806 | 119.3423 | 136.5874 | 143.9073 | 139.4115 | 131.2297 | 93.6635 | 89.58569 | 102.7367 | 119.2421 | 134.2321 | 108.0307 | 68.61665 | 93.35654 | 99.43167 | 96.0282 | 101.7301 | 91.57321 | 93.39562 | 99.74403 | 59.65799 | 95.22432 | 109.5747 | 108.1289 | 176.5277 | 141.6701 | 69.85996 | 87.70203 | 69.2187 | 88.51602 | 93.6746 | 76.93997 | 53.14984 | 61.39007 | 54.01347 | 62.80959 | 72.57339 | 59.77227 | 59.97813 | 40.78612 | 44.94998 | 39.81491 | 60.1657 | 50.9061 | 87.36623 | 132.6574 | 134.2161 | 168.245 | 42.39121 | 17.05327 | 35.0957 | 33.35717 | 37.22613 | 39.73485 | 58.20544 | 32.82524 | 23.63431 | 19.23065 | 16.22021 | 14.11817 | 12.10526 | 10.96587 | 9.824546 | 9.034387 | 8.240815 | 7.120953 | 6.238713 | 5.566542 | 5.047376 | 4.241562 | 3.66723 | 3.220005 | 2.875363 | 2.597542 | 2.369742 | 2.179088 | 2.016954 | 1.877663 | 1.756794 | 1.650277 | 1.556479 | 1.472599 | 1.397484 | 1.329981 | 1.236728
1.11588442e-05 | 84.18567 | 52.0824 | 3.773176 | 3.322902 | 142.1262 | 88.73848 | 26.28588 | 7.061589 | 21.89177 | 6.262611 | 27.20034 | 56.13385 | 4.97763 | 3.810868 | 11.01887 | 34.84283 | 124.1528 | 131.0592 | 145.278 | 142.6821 | 144.0933 | 158.2715 | 140.0107 | 137.2329 | 129.7507 | 126.9551 | 143.988 | 152.1893 | 147.4039 | 139.7773 | 100.321 | 95.3076 | 113.486 | 126.9571 | 144.3073 | 116.8076 | 75.10824 | 101.0611 | 106.7767 | 104.1642 | 108.3381 | 99.28072 | 102.2092 | 108.3282 | 63.69567 | 100.1326 | 113.787 | 113.8991 | 182.7289 | 148.1438 | 74.72199 | 94.47486 | 75.29568 | 96.66722 | 100.5867 | 84.31463 | 57.56587 | 67.85495 | 59.75887 | 68.78459 | 78.45133 | 65.19711 | 64.61756 | 44.74118 | 50.08048 | 43.2697 | 66.02138 | 55.42846 | 92.24058 | 138.7637 | 143.4251 | 174.9251 | 45.43897 | 19.9133 | 39.08184 | 37.20068 | 41.02255 | 43.84365 | 69.67843 | 41.22951 | 30.03611 | 24.54745 | 20.74049 | 18.06699 | 15.51873 | 14.06782 | 12.60608 | 11.59374 | 10.57962 | 9.141933 | 8.009306 | 7.146369 | 6.479859 | 5.445348 | 4.708017 | 4.133867 | 3.691413 | 3.334743 | 3.042293 | 2.797529 | 2.589381 | 2.410558 | 2.255385 | 2.118638 | 1.998219 | 1.890534 | 1.7941 | 1.70744 | 1.587721
1.49486978e-05 | 90.49205 | 57.14505 | 4.705145 | 3.815184 | 150.6069 | 96.21532 | 30.00744 | 8.709478 | 26.92854 | 7.213283 | 31.64163 | 61.75666 | 5.203475 | 4.226769 | 13.65835 | 38.64036 | 133.7728 | 140.0992 | 152.1764 | 149.4829 | 151.325 | 164.6403 | 143.902 | 141.2235 | 132.7415 | 135.0202 | 151.6071 | 160.4094 | 157.3831 | 148.6109 | 107.8647 | 101.363 | 123.9613 | 134.8221 | 153.5911 | 126.8715 | 80.34824 | 109.5098 | 114.926 | 112.0767 | 117.1597 | 107.7608 | 111.1064 | 117.8271 | 68.92697 | 105.2404 | 118.813 | 120.8363 | 187.284 | 154.1171 | 79.76118 | 102.0421 | 82.28269 | 105.2246 | 109.0313 | 91.04397 | 63.00946 | 74.86489 | 65.41174 | 75.65157 | 85.83334 | 70.43612 | 69.37243 | 49.52301 | 56.1403 | 48.84586 | 71.54125 | 60.94098 | 97.81683 | 145.8115 | 151.6202 | 181.8133 | 48.29939 | 23.26955 | 43.18758 | 42.07717 | 45.25953 | 48.75349 | 79.95025 | 48.73095 | 35.80501 | 29.3846 | 24.86118 | 21.67015 | 18.66326 | 16.9355 | 15.17819 | 13.96077 | 12.74353 | 11.01179 | 9.647497 | 8.608058 | 7.805224 | 6.559118 | 5.670976 | 4.979391 | 4.44644 | 4.016818 | 3.664551 | 3.369724 | 3.119002 | 2.903603 | 2.716692 | 2.551976 | 2.406926 | 2.277216 | 2.161058 | 2.056673 | 1.912467
2.00256909e-05 | 97.42294 | 62.24675 | 5.881597 | 4.528092 | 160.2193 | 106.1539 | 33.92631 | 10.97394 | 33.96789 | 8.711579 | 36.3084 | 67.8422 | 5.375117 | 4.750151 | 16.68036 | 43.54653 | 143.5692 | 150.1257 | 161.4571 | 157.7547 | 158.1712 | 170.0234 | 148.655 | 144.26 | 134.3829 | 143.0841 | 159.8791 | 169.5385 | 166.8872 | 158.7815 | 115.6323 | 109.1057 | 136.6402 | 142.8838 | 163.8425 | 138.4231 | 87.8428 | 119.9647 | 124.1339 | 121.8208 | 126.4376 | 115.8163 | 122.6599 | 129.4467 | 73.65381 | 111.9291 | 122.2565 | 127.537 | 194.2069 | 159.7 | 85.82097 | 111.0266 | 90.1567 | 115.7183 | 116.7863 | 99.94623 | 68.88714 | 81.60455 | 71.7148 | 83.38987 | 92.49627 | 77.63762 | 74.8385 | 55.30811 | 62.43746 | 54.87816 | 79.26701 | 67.514 | 102.9665 | 153.1756 | 159.9219 | 188.3215 | 52.23251 | 27.54267 | 48.79868 | 46.71825 | 50.47748 | 53.32763 | 89.7828 | 55.52181 | 40.99715 | 33.74259 | 28.57217 | 24.91449 | 21.50492 | 19.53039 | 17.50559 | 16.10262 | 14.70148 | 12.70366 | 11.12976 | 9.930618 | 9.004434 | 7.566875 | 6.542276 | 5.744436 | 5.1296 | 4.63397 | 4.22758 | 3.887456 | 3.598212 | 3.349719 | 3.134091 | 2.944067 | 2.776732 | 2.627092 | 2.493087 | 2.372664 | 2.206302
2.68269687e-05 | 104.0086 | 70.21724 | 7.455752 | 5.652235 | 170.3002 | 115.6534 | 38.38972 | 13.61305 | 39.55082 | 10.35445 | 41.72832 | 75.66118 | 5.659682 | 5.605318 | 20.7553 | 48.94237 | 153.6009 | 159.3679 | 169.8952 | 163.7682 | 164.9932 | 176.317 | 153.4709 | 147.763 | 137.9897 | 152.2761 | 168.2744 | 178.2281 | 176.5806 | 169.1981 | 124.6447 | 117.6628 | 148.8005 | 151.1931 | 174.0779 | 150.2398 | 95.62717 | 131.7525 | 134.8167 | 132.3451 | 137.4264 | 124.6624 | 132.7974 | 141.4751 | 80.1827 | 118.1698 | 128.46 | 135.9185 | 199.0203 | 165.0576 | 92.37511 | 120.3278 | 98.30153 | 126.5113 | 126.698 | 109.0922 | 74.91035 | 90.17504 | 80.30072 | 91.63062 | 101.1507 | 85.45146 | 80.70721 | 61.62663 | 69.30253 | 61.19005 | 86.10395 | 74.25552 | 108.665 | 159.6142 | 168.581 | 196.752 | 56.48985 | 32.03872 | 54.3004 | 52.5 | 55.561 | 59.69621 | 99.79477 | 61.89176 | 45.80658 | 37.7645 | 31.9918 | 27.90202 | 24.1204 | 21.91826 | 19.64697 | 18.07299 | 16.50124 | 14.25885 | 12.49227 | 11.14633 | 10.10676 | 8.493215 | 7.343185 | 6.447672 | 5.757568 | 5.201263 | 4.745122 | 4.36336 | 4.038707 | 3.759793 | 3.517767 | 3.304481 | 3.11666 | 2.948702 | 2.798292 | 2.663127 | 2.476399
3.5938152e-05 | 110.8696 | 76.87335 | 9.947221 | 7.051036 | 180.5249 | 125.7402 | 43.15103 | 17.33186 | 46.6243 | 12.42884 | 48.11579 | 82.87488 | 6.025552 | 6.528244 | 24.60263 | 54.97049 | 164.1569 | 169.5204 | 180.3939 | 171.1327 | 170.0021 | 180.8974 | 158.7448 | 149.4333 | 141.5791 | 160.5273 | 177.4545 | 186.6251 | 186.3526 | 179.29 | 135.6691 | 126.134 | 160.7388 | 161.5831 | 185.7773 | 164.4831 | 104.3631 | 142.8601 | 145.5475 | 143.3435 | 146.175 | 135.4073 | 143.7502 | 154.1072 | 87.95482 | 125.5495 | 134.5336 | 143.0642 | 203.0606 | 169.9832 | 100.5214 | 128.1338 | 109.3603 | 137.9941 | 136.3921 | 118.8124 | 83.7235 | 99.59646 | 90.09799 | 102.2261 | 109.9252 | 94.40652 | 86.69935 | 69.37119 | 77.65357 | 68.96131 | 94.34898 | 81.85367 | 116.0609 | 166.511 | 176.36 | 200.9016 | 62.54272 | 37.72638 | 61.66117 | 59.61463 | 62.31795 | 66.37781 | 110.9203 | 68.32954 | 50.59927 | 41.75097 | 35.3752 | 30.85555 | 26.69664 | 24.2671 | 21.75299 | 20.01072 | 18.2725 | 15.78941 | 13.83321 | 12.34279 | 11.19164 | 9.404889 | 8.131413 | 7.139774 | 6.375593 | 5.759574 | 5.254471 | 4.831729 | 4.472227 | 4.163375 | 3.89537 | 3.659189 | 3.451207 | 3.26522 | 3.098665 | 2.948991 | 2.742219
4.81437455e-05 | 119.6714 | 86.7855 | 12.97895 | 9.179254 | 191.1684 | 135.4871 | 48.79049 | 20.72994 | 53.7433 | 15.06838 | 53.66601 | 93.10459 | 6.490793 | 7.94885 | 29.33169 | 62.06684 | 175.2377 | 179.7666 | 187.635 | 178.2483 | 176.9783 | 186.5766 | 161.9169 | 153.4384 | 142.2184 | 169.3704 | 185.9067 | 196.629 | 198.6861 | 190.8222 | 146.0158 | 136.0185 | 175.0652 | 170.3135 | 198.5987 | 180.4253 | 116.0341 | 158.4546 | 161.6419 | 155.8394 | 155.7805 | 144.9136 | 157.2195 | 167.452 | 96.40292 | 131.5867 | 143.3563 | 149.6382 | 206.2529 | 174.8032 | 109.9092 | 138.338 | 120.5868 | 153.1972 | 148.0466 | 130.1439 | 93.73202 | 109.4086 | 100.3742 | 113.5161 | 119.6065 | 104.0101 | 94.82725 | 79.83159 | 86.89795 | 78.34947 | 103.5397 | 90.08594 | 122.8822 | 174.4346 | 185.5572 | 208.719 | 70.22076 | 44.02852 | 67.61125 | 67.03491 | 69.46429 | 73.8361 | 124.4071 | 75.2235 | 55.65196 | 45.9273 | 38.91299 | 33.94119 | 29.37703 | 26.70715 | 23.94028 | 22.02304 | 20.11224 | 17.37915 | 15.22598 | 13.58551 | 12.31845 | 10.35181 | 8.950112 | 7.858632 | 7.017511 | 6.339469 | 5.78351 | 5.318205 | 4.922507 | 4.582558 | 4.287569 | 4.027609 | 3.798687 | 3.593974 | 3.410649 | 3.245906 | 3.018315
6.44946995e-05 | 126.7079 | 96.95343 | 16.82008 | 11.90181 | 199.432 | 146.8423 | 54.58312 | 25.6819 | 59.25037 | 18.26869 | 61.91649 | 101.8689 | 7.096058 | 9.740963 | 36.47072 | 71.22218 | 187.3388 | 188.6377 | 195.0175 | 184.1374 | 182.292 | 190.3191 | 166.7633 | 156.9276 | 144.9894 | 179.6014 | 194.6299 | 205.2537 | 209.7111 | 200.2593 | 157.1103 | 145.9569 | 189.1336 | 182.4214 | 211.9951 | 194.6223 | 129.9359 | 176.1303 | 179.1901 | 165.2717 | 163.702 | 157.3726 | 170.931 | 179.9137 | 106.9521 | 138.5481 | 150.8085 | 156.2148 | 209.5377 | 179.766 | 122.1589 | 149.3898 | 135.5035 | 172.7753 | 159.4476 | 141.762 | 107.0158 | 121.0769 | 113.2295 | 126.4046 | 131.1839 | 115.3268 | 105.2704 | 91.15943 | 97.66368 | 89.31088 | 112.7774 | 99.7965 | 130.9286 | 179.5966 | 192.8157 | 212.9895 | 82.17398 | 52.79521 | 76.91367 | 76.59834 | 77.6127 | 82.22791 | 142.7603 | 83.18661 | 61.39768 | 50.64852 | 42.90514 | 37.42032 | 32.38768 | 29.44392 | 26.39311 | 24.27937 | 22.17447 | 19.16113 | 16.78719 | 14.97851 | 13.58153 | 11.41324 | 9.867818 | 8.664422 | 7.737056 | 6.98949 | 6.376525 | 5.863511 | 5.42724 | 5.052434 | 4.727198 | 4.440582 | 4.188188 | 3.962484 | 3.760362 | 3.578727 | 3.3278
8.63988826e-05 | 134.7115 | 107.8794 | 21.73706 | 15.86858 | 211.0382 | 158.7911 | 62.10218 | 30.99883 | 67.94716 | 22.88405 | 70.08103 | 111.4431 | 8.003956 | 11.91393 | 43.15071 | 81.23656 | 198.0116 | 200.1648 | 205.7926 | 191.1158 | 187.6535 | 195.0955 | 169.8316 | 157.0784 | 147.8225 | 188.2994 | 205.0273 | 214.2787 | 219.6234 | 210.0385 | 167.5655 | 156.0371 | 207.3942 | 193.4273 | 226.1733 | 212.4431 | 146.7654 | 192.863 | 194.3865 | 175.5848 | 174.1185 | 169.8042 | 184.6111 | 193.3944 | 118.5725 | 144.8716 | 156.8851 | 159.9349 | 213.7433 | 183.3001 | 135.6119 | 162.0495 | 151.4309 | 190.9942 | 171.6126 | 154.4183 | 124.7213 | 133.5497 | 130.3283 | 142.0667 | 142.9858 | 125.5946 | 116.2052 | 105.7888 | 108.1003 | 101.6887 | 124.2401 | 110.6898 | 139.6546 | 187.2082 | 201.5593 | 221.1972 | 99.92157 | 61.95821 | 86.15312 | 87.73562 | 86.8628 | 91.74439 | 171.7713 | 92.89078 | 68.26978 | 56.25964 | 47.64033 | 41.54341 | 35.94161 | 32.66979 | 29.2837 | 26.93809 | 24.60439 | 21.26085 | 18.62677 | 16.61988 | 15.06982 | 12.66392 | 10.94915 | 9.613889 | 8.584899 | 7.755414 | 7.075279 | 6.506047 | 6.021968 | 5.60609 | 5.245215 | 4.927191 | 4.647139 | 4.396702 | 4.172431 | 3.970892 | 3.692468
0.000115742339 | 143.5415 | 121.9794 | 27.49675 | 21.3197 | 218.6977 | 171.1519 | 70.87517 | 38.39359 | 75.02443 | 28.0558 | 78.54683 | 123.5138 | 8.947989 | 14.86262 | 51.15713 | 95.09506 | 212.0676 | 210.5404 | 212.6003 | 196.9954 | 192.0216 | 198.762 | 173.595 | 162.1686 | 148.7918 | 197.9119 | 213.1743 | 223.5368 | 230.5873 | 220.0512 | 177.631 | 166.7912 | 222.4899 | 203.3527 | 238.6009 | 230.6226 | 164.6614 | 212.4218 | 213.1712 | 186.6655 | 181.336 | 182.7462 | 201.4438 | 210.7991 | 131.5425 | 151.9695 | 162.572 | 162.9605 | 215.296 | 189.6252 | 150.4394 | 172.6821 | 169.6405 | 210.4534 | 185.7425 | 169.4169 | 143.0415 | 145.964 | 147.9038 | 158.6896 | 156.5911 | 139.5607 | 128.1288 | 121.6336 | 121.9659 | 116.3787 | 136.6538 | 122.3932 | 150.1046 | 193.7739 | 207.6821 | 228.2834 | 122.3125 | 72.83938 | 96.43425 | 99.92246 | 97.32757 | 103.159 | 211.1414 | 105.51 | 77.04563 | 63.38661 | 53.64431 | 46.76721 | 40.43122 | 36.74044 | 32.9306 | 30.2921 | 27.66927 | 23.90924 | 20.94703 | 18.69016 | 16.94702 | 14.24142 | 12.31305 | 10.81146 | 9.654289 | 8.721478 | 7.956621 | 7.316481 | 6.772103 | 6.304421 | 5.898592 | 5.540953 | 5.226016 | 4.944383 | 4.692176 | 4.465531 | 4.152425
0.000155051646 | 152.7377 | 136.8034 | 35.16568 | 28.18914 | 229.0211 | 183.9108 | 79.92465 | 46.87081 | 80.47841 | 34.0665 | 88.66032 | 134.82 | 10.11335 | 19.25762 | 60.15336 | 110.4335 | 222.3474 | 219.1033 | 221.8235 | 203.8304 | 197.5968 | 200.8405 | 176.4121 | 164.1172 | 150.5399 | 207.0552 | 222.2117 | 233.0015 | 240.9935 | 229.9276 | 187.9509 | 177.898 | 235.4149 | 216.3477 | 255.5669 | 245.3496 | 187.7244 | 227.794 | 234.2332 | 197.5099 | 188.3866 | 198.13 | 217.3137 | 223.0137 | 145.8786 | 155.7313 | 168.7517 | 168.1218 | 218.2009 | 191.5043 | 169.3669 | 184.1159 | 191.7094 | 230.5062 | 199.6793 | 184.2934 | 167.4233 | 160.5251 | 172.0735 | 180.0957 | 171.4878 | 153.9195 | 144.7305 | 141.273 | 136.5724 | 133.5687 | 149.626 | 135.7462 | 160.0608 | 200.0882 | 215.6496 | 233.6224 | 144.3166 | 85.55038 | 109.1391 | 114.8856 | 110.2448 | 115.4691 | 245.382 | 122.1894 | 88.59111 | 72.74718 | 61.52603 | 53.6232 | 46.31883 | 42.07692 | 37.71125 | 34.6886 | 31.68625 | 27.38034 | 23.98809 | 21.40357 | 19.40735 | 16.30897 | 14.10064 | 12.38104 | 11.05588 | 9.987646 | 9.111748 | 8.378675 | 7.755265 | 7.219685 | 6.754939 | 6.345379 | 5.984719 | 5.6622 | 5.373377 | 5.113829 | 4.755267
0.000207711477 | 160.321 | 154.8655 | 45.71711 | 36.53241 | 235.9048 | 196.0544 | 92.38805 | 58.15443 | 89.37241 | 41.57769 | 100.2201 | 147.8711 | 11.78009 | 25.27884 | 71.94781 | 127.3194 | 235.831 | 229.7152 | 228.9823 | 210.6906 | 203.488 | 204.5573 | 179.6684 | 165.4502 | 153.1819 | 215.6761 | 232.7624 | 242.271 | 250.4628 | 238.1847 | 199.4542 | 189.5559 | 250.3133 | 228.3666 | 266.9151 | 260.5256 | 210.3284 | 243.3564 | 247.6694 | 206.6765 | 195.6173 | 213.3944 | 233.0827 | 237.3066 | 164.3507 | 160.4194 | 170.6755 | 172.7496 | 221.3075 | 196.6517 | 191.0644 | 197.804 | 214.3567 | 250.6341 | 218.8491 | 201.609 | 194.8105 | 174.7555 | 194.0138 | 201.1259 | 187.115 | 169.4078 | 167.0229 | 161.2277 | 152.4223 | 151.0492 | 166.8314 | 149.5053 | 166.9614 | 206.0801 | 220.1328 | 240.2716 | 166.2162 | 100.0986 | 122.3036 | 131.0053 | 124.3635 | 131.301 | 271.7013 | 141.7053 | 102.6837 | 84.31114 | 71.30163 | 62.14133 | 53.67256 | 48.75563 | 43.69657 | 40.19434 | 36.72003 | 31.73007 | 27.79892 | 24.80381 | 22.49047 | 18.89986 | 16.34071 | 14.34794 | 12.81226 | 11.57432 | 10.55927 | 9.70974 | 8.987293 | 8.366629 | 7.828052 | 7.353428 | 6.935472 | 6.561716 | 6.227011 | 5.926229 | 5.510705
0.000278256048 | 169.395 | 173.5885 | 59.58007 | 46.93937 | 243.6832 | 210.5801 | 106.7544 | 69.53758 | 94.89087 | 49.99355 | 112.4645 | 164.713 | 14.81545 | 31.98232 | 84.8038 | 148.0974 | 247.7722 | 238.7567 | 236.5089 | 214.978 | 208.2428 | 207.3369 | 181.9996 | 168.6801 | 152.692 | 224.3997 | 238.6519 | 251.0236 | 258.8627 | 245.1549 | 208.3461 | 201.0167 | 266.2731 | 242.1847 | 280.7056 | 271.8397 | 231.1039 | 259.203 | 263.1101 | 216.6287 | 201.3583 | 228.5182 | 247.8406 | 253.3586 | 183.5904 | 162.6786 | 174.8223 | 174.9738 | 223.7509 | 199.7852 | 215.1976 | 210.8342 | 237.9845 | 270.0131 | 235.3876 | 217.8246 | 228.2136 | 191.0019 | 220.4648 | 222.205 | 207.0049 | 186.0988 | 190.8516 | 187.6711 | 172.2347 | 174.4696 | 185.7176 | 167.8727 | 174.5758 | 213.4665 | 224.3333 | 246.1742 | 190.4751 | 117.0045 | 137.6747 | 152.0012 | 140.8609 | 148.472 | 294.6983 | 160.5805 | 117.0538 | 96.31647 | 81.5123 | 71.06258 | 61.44513 | 55.83911 | 50.04869 | 46.03983 | 42.06908 | 36.35222 | 31.84841 | 28.41701 | 25.76668 | 21.65303 | 18.72108 | 16.43802 | 14.67863 | 13.26036 | 12.09745 | 11.12417 | 10.29648 | 9.585405 | 8.968372 | 8.424609 | 7.94577 | 7.517568 | 7.134106 | 6.789509 | 6.313455
0.000372759532 | 174.7591 | 200.9445 | 81.27516 | 60.69324 | 250.5565 | 227.6752 | 124.3763 | 84.96579 | 101.953 | 60.37209 | 124.174 | 180.6688 | 18.97552 | 42.16956 | 99.70156 | 168.5735 | 259.1368 | 248.8934 | 245.8049 | 219.4712 | 210.9151 | 210.0727 | 185.9467 | 171.2942 | 155.4245 | 232.4591 | 247.4615 | 259.989 | 266.5386 | 253.334 | 218.5702 | 208.4309 | 280.9447 | 254.7893 | 296.1866 | 281.7728 | 249.5223 | 275.4055 | 274.8129 | 225.0966 | 205.3448 | 245.3684 | 265.4489 | 269.0326 | 206.6629 | 167.2316 | 176.0158 | 178.3881 | 224.8447 | 204.0901 | 239.5363 | 224.7058 | 263.8174 | 289.393 | 256.5203 | 238.2966 | 261.3668 | 207.4623 | 248.2502 | 247.4243 | 226.7278 | 203.252 | 216.6196 | 217.5154 | 192.643 | 198.5713 | 206.4319 | 185.3873 | 181.4537 | 217.7748 | 230.3657 | 252.4511 | 218.7494 | 138.128 | 153.2745 | 174.9066 | 161.72 | 167.9709 | 315.946 | 176.9776 | 129.7552 | 107.0105 | 90.6312 | 79.03929 | 68.43083 | 62.21798 | 55.77069 | 51.30632 | 46.88827 | 40.51652 | 35.49678 | 31.67229 | 28.71836 | 24.13347 | 20.86566 | 18.32106 | 16.36013 | 14.77939 | 13.48327 | 12.39849 | 11.47599 | 10.68345 | 9.995736 | 9.389683 | 8.855991 | 8.378737 | 7.951347 | 7.567276 | 7.036687
0.000499359041 | 182.4425 | 225.341 | 116.0591 | 77.85707 | 256.9442 | 242.111 | 146.082 | 102.6709 | 108.4993 | 72.43731 | 141.3412 | 198.1449 | 24.82491 | 54.70033 | 117.8872 | 196.4683 | 269.2714 | 256.5497 | 253.7947 | 225.0423 | 216.7837 | 212.4523 | 189.0079 | 172.2141 | 157.1051 | 240.1478 | 256.3079 | 267.064 | 273.2806 | 260.4046 | 226.286 | 216.7644 | 295.0761 | 266.8449 | 308.1702 | 290.3057 | 268.5538 | 290.1237 | 284.6868 | 231.4442 | 209.9644 | 261.8916 | 280.5103 | 283.0082 | 230.1903 | 169.2432 | 177.6756 | 180.9531 | 229.2418 | 204.7001 | 265.1798 | 239.2419 | 285.4676 | 311.074 | 276.6938 | 256.0741 | 291.5406 | 226.9569 | 277.1027 | 272.0091 | 248.7984 | 222.7307 | 244.148 | 247.2967 | 215.1874 | 226.2571 | 227.0235 | 206.3086 | 188.1131 | 222.6688 | 233.3418 | 256.2498 | 252.6943 | 162.8749 | 173.445 | 202.358 | 185.635 | 188.9983 | 337.0508 | 191.7095 | 141.0998 | 116.5489 | 98.7605 | 86.14887 | 74.65953 | 67.90641 | 60.87318 | 56.00236 | 51.18318 | 44.2278 | 38.74825 | 34.57345 | 31.34894 | 26.34407 | 22.77693 | 19.99925 | 17.8587 | 16.13317 | 14.71832 | 13.53418 | 12.52717 | 11.66205 | 10.91134 | 10.24977 | 9.667191 | 9.146221 | 8.679683 | 8.260431 | 7.681241
0.000668955152 | 188.0234 | 250.1105 | 152.0195 | 97.78247 | 262.7426 | 258.6128 | 170.6758 | 119.447 | 114.617 | 88.02703 | 156.6806 | 217.137 | 33.22636 | 71.34338 | 138.3498 | 226.1563 | 280.0791 | 265.4708 | 258.6083 | 230.5747 | 220.4418 | 213.7992 | 191.3008 | 176.3891 | 157.7875 | 247.8584 | 263.5458 | 275.052 | 279.896 | 265.9888 | 233.0541 | 224.502 | 311.2432 | 281.2102 | 317.4509 | 298.2234 | 284.164 | 304.4126 | 293.5542 | 238.9251 | 213.9307 | 277.9194 | 295.5454 | 301.5745 | 251.2896 | 171.9857 | 180.8488 | 182.2569 | 232.2648 | 209.5576 | 290.9815 | 252.1749 | 309.6555 | 327.7009 | 295.5665 | 274.2119 | 317.9223 | 246.5232 | 304.4647 | 299.1495 | 271.6269 | 243.9979 | 271.7496 | 281.4444 | 237.6625 | 255.1635 | 251.1998 | 229.1592 | 194.0783 | 229.4272 | 236.252 | 258.6684 | 286.5123 | 188.9962 | 194.9455 | 232.339 | 211.9237 | 213.2719 | 358.9897 | 205.1796 | 151.3719 | 125.1549 | 106.0873 | 92.55356 | 80.26045 | 73.01808 | 65.45785 | 60.22156 | 55.04135 | 47.56166 | 41.66908 | 37.17957 | 33.712 | 28.32988 | 24.49385 | 21.50678 | 19.20488 | 17.34928 | 15.82778 | 14.55438 | 13.47147 | 12.54113 | 11.73383 | 11.02239 | 10.3959 | 9.835659 | 9.333953 | 8.883098 | 8.260249
0.000896150945 | 192.7441 | 277.3041 | 192.2414 | 126.5404 | 267.0735 | 272.9045 | 202.0469 | 139.8867 | 122.2404 | 104.8193 | 174.7045 | 236.2911 | 48.24507 | 92.89313 | 162.7163 | 261.7517 | 291.5475 | 278.0476 | 266.3717 | 234.6179 | 224.2998 | 216.6363 | 193.3904 | 177.4876 | 159.7469 | 255.6059 | 271.1123 | 282.4571 | 286.1632 | 272.0018 | 240.1538 | 231.5767 | 326.7699 | 290.8842 | 328.1581 | 304.359 | 298.7309 | 314.6893 | 301.4184 | 244.7704 | 217.1603 | 295.8855 | 309.7752 | 314.1158 | 270.9233 | 174.165 | 182.1176 | 185.8076 | 233.954 | 212.9613 | 312.2189 | 269.7279 | 328.8026 | 347.6189 | 313.3841 | 295.8233 | 344.1236 | 264.352 | 332.6431 | 323.0121 | 292.1294 | 264.6102 | 295.1541 | 314.8715 | 262.4576 | 283.4518 | 278.5429 | 252.524 | 197.8948 | 233.2835 | 238.6725 | 262.5909 | 323.8809 | 221.2417 | 217.5389 | 265.2536 | 243.5279 | 237.7225 | 383.948 | 218.1197 | 161.1539 | 133.3227 | 113.0347 | 98.62418 | 85.55607 | 77.84672 | 69.7883 | 64.2067 | 58.68649 | 50.71146 | 44.42863 | 39.64181 | 35.9446 | 30.20604 | 26.11596 | 22.93108 | 20.47673 | 18.49824 | 16.87598 | 15.51825 | 14.36362 | 13.37167 | 12.51091 | 11.75235 | 11.08437 | 10.48703 | 9.952098 | 9.471386 | 8.807288
0.00120050868 | 199.5433 | 300.4841 | 241.5745 | 160.2767 | 272.9277 | 291.4418 | 236.6521 | 163.8972 | 129.8638 | 123.7473 | 196.2945 | 256.4346 | 67.65421 | 120.9875 | 190.3667 | 297.2877 | 301.9372 | 285.7818 | 271.7151 | 241.3202 | 228.1819 | 219.5776 | 196.6206 | 179.1387 | 160.2613 | 263.4593 | 278.4441 | 290.512 | 292.6635 | 277.5062 | 247.1881 | 237.1202 | 339.6772 | 303.8726 | 335.8286 | 310.5345 | 316.4649 | 326.3486 | 308.127 | 251.2779 | 218.8511 | 309.2324 | 324.4024 | 330.6141 | 291.1252 | 178.6442 | 184.1762 | 189.8591 | 235.9872 | 215.0278 | 331.5627 | 286.3307 | 349.4476 | 361.3472 | 332.7985 | 314.0545 | 362.0882 | 283.192 | 354.187 | 350.848 | 316.3707 | 285.9811 | 320.2572 | 348.2925 | 290.0704 | 314.4591 | 304.8078 | 279.5338 | 202.4333 | 236.1918 | 243.9805 | 268.4446 | 360.2695 | 256.2854 | 241.5071 | 299.9473 | 272.2719 | 265.8772 | 415.9362 | 230.7116 | 170.5845 | 141.1701 | 119.7038 | 104.4493 | 90.62532 | 82.46485 | 73.92965 | 68.01768 | 62.17226 | 53.72354 | 47.06754 | 41.99639 | 38.07958 | 32.00017 | 27.66716 | 24.29311 | 21.69298 | 19.59697 | 17.87836 | 16.43998 | 15.21677 | 14.1659 | 13.25401 | 12.4504 | 11.74274 | 11.10992 | 10.54322 | 10.03395 | 9.33041
0.00160823471 | 204.6553 | 323.7905 | 292.5304 | 202.7916 | 276.1989 | 307.3351 | 272.4457 | 187.8648 | 137.2938 | 149.6959 | 218.3254 | 275.7682 | 95.70871 | 158.5284 | 220.167 | 334.8907 | 313.3952 | 294.1537 | 279.4425 | 246.2385 | 231.0905 | 220.6601 | 198.5821 | 181.9075 | 160.6372 | 269.2335 | 286.5578 | 295.7155 | 298.9503 | 281.4527 | 252.383 | 243.199 | 354.266 | 313.1498 | 345.2309 | 319.2598 | 327.5668 | 333.8679 | 315.2967 | 255.6387 | 224.4212 | 323.4151 | 337.8885 | 343.3128 | 309.9896 | 179.3879 | 185.0318 | 192.7827 | 237.1404 | 216.9529 | 347.4864 | 301.1533 | 364.4144 | 374.239 | 349.4451 | 334.4076 | 386.0481 | 302.9059 | 378.4391 | 374.2853 | 338.1456 | 307.4026 | 341.0994 | 379.1884 | 316.1099 | 341.022 | 330.6595 | 304.8542 | 205.2434 | 242.1671 | 247.2145 | 273.0607 | 386.2119 | 292.3625 | 267.7526 | 335.5424 | 306.2607 | 294.0852 | 464.4516 | 243.4388 | 180.0106 | 148.9852 | 126.3398 | 110.2437 | 95.65663 | 87.04471 | 78.03638 | 71.79665 | 65.62833 | 56.70996 | 49.68396 | 44.33092 | 40.19637 | 33.77902 | 29.20514 | 25.64353 | 22.89886 | 20.68634 | 18.87219 | 17.35385 | 16.06265 | 14.95336 | 13.99078 | 13.1425 | 12.39551 | 11.72751 | 11.1293 | 10.59173 | 9.849075
0.00215443596 | 211.122 | 345.038 | 341.0394 | 251.604 | 283.9976 | 323.4192 | 310.5816 | 216.7015 | 145.0652 | 173.3291 | 241.3894 | 298.9055 | 133.321 | 199.8872 | 249.3696 | 369.9242 | 323.298 | 301.5257 | 285.2273 | 251.8396 | 234.9487 | 223.2048 | 200.0026 | 182.6977 | 162.7833 | 276.3951 | 292.8677 | 302.6034 | 303.6953 | 286.9619 | 258.5373 | 248.7866 | 369.264 | 324.0084 | 352.2136 | 325.7225 | 339.3354 | 342.1447 | 322.5895 | 262.4104 | 227.2264 | 336.0565 | 351.2198 | 353.5644 | 324.748 | 182.1719 | 188.4437 | 195.4097 | 241.3397 | 219.1026 | 365.0673 | 316.7226 | 377.3071 | 386.9858 | 364.4033 | 350.3719 | 405.4041 | 323.2214 | 397.3899 | 392.5675 | 359.0648 | 327.1094 | 360.4337 | 404.4885 | 339.1823 | 366.312 | 354.2986 | 333.739 | 210.6617 | 245.6731 | 249.0815 | 275.0785 | 413.3956 | 330.0943 | 295.8729 | 368.6892 | 335.5043 | 322.2425 | 545.5146 | 256.5268 | 189.5525 | 156.8556 | 133.015 | 116.0693 | 100.7 | 91.63055 | 82.14807 | 75.58009 | 69.08937 | 59.70067 | 52.30414 | 46.66879 | 42.31621 | 35.56042 | 30.74533 | 26.99589 | 24.10648 | 21.77728 | 19.86745 | 18.26904 | 16.90974 | 15.74196 | 14.72861 | 13.8356 | 13.04921 | 12.34598 | 11.71623 | 11.1503 | 10.36849
0.00288614188 | 212.8383 | 364.8613 | 387.2934 | 303.8504 | 287.3011 | 338.8179 | 345.329 | 245.9183 | 154.9794 | 203.1329 | 268.0584 | 319.229 | 177.6905 | 242.468 | 284.5215 | 401.7145 | 333.3161 | 308.2357 | 292.6606 | 255.6069 | 237.8886 | 224.0336 | 201.7031 | 184.9043 | 164.1865 | 282.883 | 299.4845 | 308.446 | 308.555 | 292.0058 | 262.4097 | 253.5318 | 382.9607 | 335.059 | 362.1099 | 332.1708 | 350.4891 | 350.4958 | 327.7568 | 267.8758 | 230.5395 | 347.5699 | 358.9086 | 365.5474 | 340.1331 | 184.3971 | 190.5627 | 196.4963 | 240.2886 | 221.4455 | 376.3569 | 329.5106 | 391.57 | 397.358 | 377.6575 | 367.2798 | 424.8098 | 341.8238 | 417.3615 | 415.4962 | 378.427 | 350.1159 | 380.1005 | 426.3882 | 363.5197 | 391.4108 | 377.4585 | 358.2254 | 215.0347 | 248.2262 | 254.0594 | 279.7263 | 437.3691 | 366.7816 | 321.4993 | 397.9754 | 366.4427 | 351.6821 | 636.9 | 270.7685 | 199.7655 | 165.2343 | 140.113 | 122.2609 | 106.038 | 96.47671 | 86.49286 | 79.57799 | 72.74838 | 62.86245 | 55.0742 | 49.1404 | 44.5573 | 37.44372 | 32.37362 | 28.42561 | 25.38317 | 22.93061 | 20.91964 | 19.23658 | 17.80529 | 16.57566 | 15.50865 | 14.56834 | 13.7403 | 12.99983 | 12.33672 | 11.74083 | 10.91761
0.00386635563 | 216.3329 | 385.833 | 425.0498 | 350.7223 | 291.4214 | 351.6472 | 380.8188 | 282.1525 | 169.9191 | 235.0527 | 296.2244 | 339.8054 | 216.8657 | 289.5185 | 320.8995 | 428.2705 | 340.1775 | 317.9641 | 296.1676 | 260.8086 | 241.7106 | 225.6209 | 202.4571 | 187.5042 | 164.1664 | 290.6348 | 308.6612 | 315.0898 | 314.7007 | 297.4724 | 267.3936 | 257.6814 | 396.6514 | 344.7258 | 367.0111 | 337.6498 | 362.5199 | 361.6162 | 331.4787 | 271.9516 | 234.5371 | 362.8839 | 369.6595 | 375.8401 | 349.7941 | 186.6487 | 191.8659 | 200.8825 | 243.0011 | 223.0667 | 389.6534 | 346.4243 | 402.9686 | 409.1196 | 393.3246 | 384.8176 | 439.4387 | 361.2328 | 430.1852 | 435.7297 | 392.832 | 369.3711 | 393.669 | 442.8591 | 389.2403 | 415.9105 | 398.4591 | 380.5489 | 216.7189 | 252.3089 | 258.4307 | 281.9788 | 457.8548 | 396.0214 | 350.1349 | 423.9941 | 394.7736 | 374.8979 | 689.9228 | 286.4848 | 210.9051 | 174.3279 | 147.8088 | 128.971 | 111.8004 | 101.7007 | 91.17598 | 83.88687 | 76.68978 | 66.26824 | 58.05803 | 51.80275 | 46.97135 | 39.47236 | 34.12758 | 29.96567 | 26.75839 | 24.17296 | 22.05304 | 20.27879 | 18.76996 | 17.4737 | 16.34888 | 15.35763 | 14.48473 | 13.70414 | 13.00511 | 12.37693 | 11.50911
0.00517947739 | 220.2641 | 404.6539 | 459.9764 | 396.1998 | 295.5609 | 366.334 | 409.5691 | 320.3318 | 184.7298 | 271.1695 | 324.6104 | 359.9309 | 253.8365 | 327.2954 | 357.3683 | 455.0829 | 351.0215 | 323.6714 | 304.1945 | 265.1732 | 244.4052 | 226.8293 | 203.569 | 188.7145 | 165.8675 | 295.756 | 314.5356 | 322.3515 | 319.5823 | 302.1509 | 273.0308 | 263.261 | 412.3729 | 354.0386 | 373.3042 | 347.7878 | 373.6527 | 368.1809 | 338.8784 | 276.2925 | 238.5355 | 379.4573 | 380.2383 | 386.2205 | 364.7756 | 188.3537 | 194.351 | 200.5909 | 243.6254 | 224.8262 | 397.6243 | 359.7633 | 413.7114 | 419.9025 | 405.2315 | 401.6031 | 455.0445 | 379.4162 | 446.4484 | 449.541 | 408.7429 | 389.3741 | 404.6773 | 462.9424 | 410.8623 | 434.855 | 421.1843 | 403.4658 | 220.1275 | 254.6635 | 260.7781 | 283.2082 | 471.5555 | 426.9337 | 376.9365 | 444.3149 | 420.6775 | 403.8225 | 724.9085 | 303.5665 | 223.1478 | 184.3289 | 156.2758 | 136.3548 | 118.1349 | 107.4413 | 96.3223 | 88.62219 | 81.02282 | 70.01246 | 61.33837 | 54.72966 | 49.62527 | 41.70259 | 36.05582 | 31.65875 | 28.27027 | 25.53876 | 23.29906 | 21.42456 | 19.83048 | 18.46098 | 17.27261 | 16.22535 | 15.30313 | 14.47844 | 13.73991 | 13.07624 | 12.15938
0.00693857111 | 224.019 | 420.9563 | 490.9232 | 437.8846 | 298.5584 | 379.0392 | 437.0816 | 360.3553 | 204.9717 | 310.4735 | 359.4707 | 381.7771 | 291.7379 | 364.362 | 390.9107 | 478.3558 | 359.2905 | 332.7499 | 310.1133 | 270.11 | 244.7735 | 228.9336 | 205.0039 | 188.386 | 168.4826 | 302.8221 | 319.4422 | 327.6426 | 325.7056 | 306.7421 | 278.3101 | 268.6408 | 430.2326 | 364.2394 | 384.929 | 353.054 | 388.8031 | 377.5659 | 344.9063 | 281.4518 | 243.3266 | 394.4589 | 391.8114 | 396.9227 | 375.0412 | 192.6404 | 195.0461 | 205.2147 | 245.4921 | 226.1109 | 407.1508 | 375.3242 | 424.9426 | 428.4537 | 417.5046 | 418.2431 | 469.696 | 398.9732 | 465.6306 | 464.393 | 424.7194 | 407.0506 | 413.4709 | 476.9733 | 434.6717 | 452.3672 | 435.6979 | 424.4354 | 224.0766 | 258.0866 | 262.9409 | 286.4849 | 487.7234 | 456.0872 | 400.4861 | 464.2363 | 446.4172 | 425.3915 | 752.0399 | 320.788 | 235.9472 | 194.9002 | 165.249 | 144.1889 | 124.8891 | 113.5733 | 101.8209 | 93.68287 | 85.65966 | 74.01919 | 64.84869 | 57.86177 | 52.46527 | 44.08918 | 38.11925 | 33.47055 | 29.88814 | 27.00031 | 24.63243 | 22.65066 | 20.96535 | 19.51748 | 18.2611 | 17.15391 | 16.17891 | 15.30702 | 14.52623 | 13.82457 | 12.85525
0.00929510221 | 228.8419 | 441.3165 | 523.5574 | 476.2256 | 301.0648 | 393.4657 | 462.3602 | 402.5286 | 237.0887 | 342.0275 | 395.2348 | 402.0825 | 322.9994 | 397.0687 | 426.7818 | 501.0625 | 367.8264 | 339.6265 | 317.5089 | 273.8198 | 246.5567 | 231.8879 | 206.6392 | 189.8409 | 168.6805 | 309.8151 | 324.71 | 332.0039 | 330.3568 | 310.6746 | 283.3141 | 272.6337 | 441.6675 | 374.3858 | 389.662 | 360.0234 | 401.5108 | 388.6239 | 349.0916 | 289.2034 | 246.6335 | 409.9898 | 401.903 | 403.6138 | 389.5 | 194.3546 | 195.1532 | 206.1323 | 245.7018 | 228.3215 | 420.486 | 387.7589 | 439.2024 | 437.7277 | 431.304 | 438.451 | 480.9615 | 418.073 | 478.3903 | 483.208 | 443.5144 | 422.7856 | 427.5484 | 493.9655 | 455.2699 | 469.5585 | 455.2702 | 447.6989 | 228.2552 | 263.0615 | 267.9365 | 290.5108 | 502.478 | 479.2651 | 424.6225 | 483.9478 | 469.0423 | 452.7999 | 774.7408 | 336.7375 | 248.1557 | 205.1385 | 173.9695 | 151.8139 | 131.5332 | 119.6292 | 107.2534 | 98.68432 | 90.24931 | 77.98515 | 68.32329 | 60.96201 | 55.27636 | 46.45148 | 40.16168 | 35.2639 | 31.48955 | 28.44699 | 25.95224 | 23.86429 | 22.08868 | 20.56323 | 19.23953 | 18.07302 | 17.04578 | 16.12718 | 15.30455 | 14.5653 | 13.54403
0.0124519765 | 234.8015 | 456.3691 | 551.3573 | 509.2565 | 305.7553 | 404.1188 | 485.6138 | 445.0972 | 276.5637 | 385.2064 | 431.7567 | 423.5811 | 352.5174 | 426.1911 | 456.8767 | 522.4058 | 378.3351 | 351.5458 | 321.3124 | 275.7908 | 248.8523 | 230.0707 | 209.3256 | 191.5604 | 169.8536 | 315.8506 | 329.9927 | 335.4992 | 334.6237 | 314.3353 | 290.2812 | 277.9292 | 462.9294 | 383.0595 | 397.2002 | 366.2391 | 410.5294 | 398.3749 | 355.7264 | 295.0425 | 250.4637 | 427.3521 | 412.2962 | 417.5952 | 405.5422 | 196.9716 | 198.114 | 208.2837 | 249.7597 | 230.2989 | 425.9624 | 402.2794 | 455.1522 | 452.4142 | 446.6031 | 458.8915 | 496.7926 | 434.1227 | 492.2273 | 502.3357 | 460.092 | 443.2577 | 432.0871 | 511.0644 | 477.9464 | 485.7786 | 471.4087 | 464.6154 | 231.5415 | 264.6263 | 272.0203 | 294.0567 | 519.6492 | 507.7013 | 449.8331 | 498.0907 | 489.3587 | 477.971 | 794.9841 | 351.2652 | 259.1644 | 214.4421 | 181.9055 | 158.7581 | 137.6338 | 125.2069 | 112.2583 | 103.2934 | 94.48476 | 81.64503 | 71.52974 | 63.82299 | 57.87051 | 48.63147 | 42.04649 | 36.91886 | 32.96737 | 29.78202 | 27.17019 | 24.98425 | 23.12531 | 21.52828 | 20.14246 | 18.92119 | 17.84575 | 16.88403 | 16.0228 | 15.24885 | 14.17966
0.0166810136 | 240.3055 | 476.8439 | 578.485 | 535.8442 | 308.1788 | 417.9332 | 506.9475 | 476.5826 | 324.011 | 415.0431 | 461.1776 | 447.9417 | 383.3904 | 454.9023 | 488.0292 | 544.1479 | 386.8389 | 354.6386 | 329.2817 | 279.9731 | 253.2673 | 231.9099 | 209.0305 | 193.5453 | 170.2677 | 322.175 | 335.061 | 339.6354 | 338.4469 | 318.9101 | 298.1074 | 282.2674 | 478.1139 | 394.7009 | 402.2458 | 374.995 | 429.4303 | 410.88 | 363.7033 | 302.7993 | 254.5861 | 444.5677 | 426.7331 | 423.9633 | 420.0392 | 200.0031 | 200.3717 | 209.7556 | 248.9663 | 231.5114 | 438.1568 | 417.825 | 467.9437 | 465.5896 | 462.3834 | 478.9107 | 508.6196 | 456.5076 | 509.8429 | 518.3459 | 477.3737 | 463.4038 | 443.1612 | 526.0963 | 499.6375 | 500.3968 | 493.0165 | 486.8818 | 233.0669 | 266.0738 | 273.6415 | 294.7985 | 525.8705 | 532.2863 | 471.2522 | 517.0648 | 511.2535 | 497.6325 | 814.2977 | 365.1315 | 269.1283 | 222.8342 | 189.0568 | 165.0139 | 143.1439 | 130.2497 | 116.7838 | 107.4617 | 98.3194 | 84.95857 | 74.43274 | 66.41322 | 60.21916 | 50.60516 | 43.75293 | 38.41719 | 34.30534 | 30.99071 | 28.27289 | 25.99823 | 24.06385 | 22.40199 | 20.95993 | 19.6891 | 18.57001 | 17.56927 | 16.67308 | 15.86772 | 14.75514
0.0223463494 | 246.1046 | 499.0384 | 609.17 | 557.5812 | 308.5785 | 432.4496 | 527.5297 | 503.3097 | 376.9882 | 448.0998 | 493.4005 | 468.8127 | 406.1917 | 479.0152 | 515.8911 | 562.6525 | 397.9029 | 363.6547 | 331.2779 | 282.8638 | 253.8317 | 235.7661 | 210.0701 | 193.387 | 171.6881 | 327.0334 | 338.4538 | 344.2191 | 343.6903 | 325.8259 | 304.3817 | 286.0735 | 486.9405 | 400.6937 | 409.5248 | 381.5666 | 442.5556 | 424.4045 | 374.1449 | 311.4237 | 255.7005 | 463.2882 | 442.0157 | 435.518 | 436.0383 | 200.7328 | 201.0211 | 211.077 | 249.7094 | 233.451 | 450.3828 | 432.1514 | 487.2004 | 481.925 | 484.748 | 502.5678 | 524.7179 | 477.2747 | 529.3007 | 536.429 | 498.377 | 485.6338 | 453.1359 | 548.7713 | 517.9719 | 520.7238 | 512.0162 | 510.8689 | 233.7122 | 270.5393 | 276.164 | 298.3632 | 546.2137 | 547.679 | 498.6758 | 537.2687 | 531.7242 | 521.5552 | 834.327 | 425.9044 | 278.668 | 230.7797 | 195.8101 | 170.916 | 148.3302 | 134.9924 | 121.04 | 111.3829 | 101.9327 | 88.08082 | 77.16817 | 68.85393 | 62.43224 | 52.46492 | 45.36087 | 39.82904 | 35.56608 | 32.12963 | 29.31192 | 26.95367 | 24.9482 | 23.22527 | 21.73021 | 20.41269 | 19.25247 | 18.21494 | 17.28582 | 16.45087 | 15.29739
0.0299357902 | 248.6646 | 530.7301 | 638.5107 | 578.9264 | 311.5924 | 453.3786 | 551.0591 | 531.397 | 433.0033 | 478.173 | 519.8191 | 493.5645 | 434.4495 | 503.1748 | 540.6916 | 588.5811 | 406.3298 | 371.1703 | 334.2113 | 284.8524 | 254.8538 | 235.7062 | 212.4451 | 194.0724 | 172.1133 | 330.135 | 341.489 | 348.678 | 346.9053 | 331.032 | 311.121 | 291.6828 | 501.3321 | 411.1395 | 413.3812 | 392.8428 | 457.6313 | 440.6927 | 381.8801 | 318.9074 | 258.7505 | 476.9409 | 460.5943 | 447.0371 | 453.0017 | 202.5924 | 202.8939 | 213.9549 | 252.1235 | 233.8603 | 464.5499 | 447.5833 | 505.0921 | 495.2711 | 507.085 | 533.7463 | 535.7529 | 502.2659 | 544.7165 | 557.5639 | 523.3245 | 509.091 | 462.9253 | 574.147 | 544.2888 | 539.1419 | 535.1244 | 532.1691 | 236.0493 | 274.2821 | 278.2809 | 298.5408 | 558.3014 | 575.0411 | 521.2132 | 557.9356 | 552.5875 | 547.2892 | 855.3703 | 678.4797 | 288.6294 | 238.9334 | 202.7134 | 176.9407 | 153.5965 | 139.7995 | 125.3536 | 115.3575 | 105.602 | 91.25152 | 79.94604 | 71.33251 | 64.67965 | 54.35353 | 46.99375 | 41.26279 | 36.84637 | 33.28622 | 30.36708 | 27.92394 | 25.84628 | 24.06133 | 22.51245 | 21.14749 | 19.94551 | 18.87064 | 17.90807 | 17.04306 | 15.84806
0.0401028171 | 256.6803 | 552.6662 | 679.0104 | 600.6483 | 312.8804 | 472.8508 | 575.6244 | 560.3056 | 484.4065 | 507.7446 | 552.9818 | 521.616 | 459.8842 | 525.4816 | 572.658 | 616.3927 | 412.0103 | 377.0656 | 338.9601 | 287.5365 | 257.8706 | 237.8894 | 213.3444 | 195.8026 | 173.1175 | 334.8088 | 344.0004 | 351.0108 | 348.7757 | 334.2342 | 318.1738 | 295.4579 | 509.0798 | 419.4675 | 420.7977 | 404.6816 | 469.6245 | 456.1869 | 397.7962 | 330.0968 | 258.7345 | 488.0709 | 477.2895 | 463.1225 | 473.5648 | 204.6937 | 204.4066 | 213.4527 | 252.75 | 235.5513 | 485.1355 | 462.6859 | 530.1668 | 512.417 | 529.3709 | 558.9789 | 550.6794 | 527.251 | 563.3187 | 576.4908 | 556.4103 | 548.935 | 472.2542 | 597.9925 | 572.0821 | 563.1773 | 559.4289 | 558.2471 | 240.2595 | 274.0886 | 277.9034 | 300.0892 | 572.6807 | 600.6251 | 546.9979 | 579.0853 | 577.8692 | 577.5213 | 875.744 | 806.4477 | 300.3194 | 248.2413 | 210.5479 | 183.7633 | 159.5108 | 145.1817 | 130.1821 | 119.8066 | 109.715 | 94.80563 | 83.05982 | 74.1108 | 67.19882 | 56.47052 | 48.82408 | 42.86991 | 38.28148 | 34.58267 | 31.54983 | 29.01153 | 26.85295 | 24.99848 | 23.38928 | 21.97116 | 20.72236 | 19.60562 | 18.60556 | 17.70686 | 16.46532
0.0537228435 | 263.6062 | 590.9116 | 707.7049 | 619.6777 | 313.9127 | 494.4331 | 605.9148 | 589.145 | 538.4532 | 540.8079 | 585.372 | 557.1304 | 483.9412 | 547.8725 | 595.8568 | 648.9564 | 417.1954 | 380.4009 | 338.8737 | 288.3871 | 259.064 | 237.2711 | 215.8633 | 198.6706 | 174.7467 | 336.9859 | 346.2562 | 353.4287 | 350.6936 | 337.6073 | 322.5323 | 299.5259 | 514.725 | 427.71 | 427.2316 | 412.4719 | 483.6524 | 461.9348 | 409.5065 | 339.3148 | 262.6267 | 493.9725 | 494.5288 | 481.4075 | 482.428 | 206.0849 | 207.3913 | 215.9982 | 252.6642 | 235.677 | 514.5942 | 482.1646 | 559.7865 | 533.5841 | 553.8593 | 573.4963 | 572.1532 | 560.3688 | 591.1487 | 611.9812 | 599.7236 | 591.2012 | 485.3841 | 626.3883 | 606.3303 | 591.2074 | 585.2837 | 589.9472 | 240.2111 | 277.5151 | 280.603 | 303.5233 | 586.1734 | 628.4714 | 576.856 | 614.3182 | 611.1608 | 618.0302 | 894.5739 | 836.4626 | 316.4287 | 260.5745 | 220.8476 | 192.7045 | 167.1648 | 152.1149 | 136.3983 | 125.533 | 115.0109 | 99.38186 | 87.06908 | 77.6881 | 70.44248 | 59.19633 | 51.1808 | 44.93922 | 40.12931 | 36.25196 | 33.07273 | 30.41191 | 28.14913 | 26.20515 | 24.51827 | 23.0317 | 21.72262 | 20.55197 | 19.50364 | 18.56156 | 17.2601
0.0719686076 | 273.9108 | 631.1327 | 753.6572 | 643.0671 | 316.781 | 516.9436 | 644.6005 | 620.0485 | 575.3757 | 572.0881 | 612.564 | 593.008 | 510.5865 | 574.2378 | 629.6765 | 692.3175 | 421.7677 | 383.6513 | 340.6385 | 290.8315 | 259.187 | 241.0009 | 216.7475 | 197.8892 | 173.8538 | 339.0506 | 349.9 | 355.0721 | 352.6985 | 340.483 | 324.8723 | 304.0385 | 520.169 | 442.3764 | 433.4066 | 420.9794 | 504.6765 | 466.1589 | 416.4388 | 350.2966 | 263.313 | 498.437 | 507.6482 | 500.4005 | 489.5087 | 207.0137 | 206.885 | 217.6389 | 254.1542 | 237.9551 | 544.5648 | 511.775 | 595.3489 | 550.8473 | 596.2717 | 584.7236 | 600.8171 | 594.9303 | 637.3688 | 659.2276 | 644.4168 | 629.7471 | 501.589 | 659.4421 | 656.5506 | 638.0935 | 622.8601 | 644.4192 | 242.0337 | 280.435 | 283.7503 | 304.3225 | 605.6206 | 666.8205 | 618.436 | 657.135 | 652.0233 | 662.0382 | 911.3089 | 860.8326 | 340.7585 | 278.995 | 236.191 | 206.0178 | 178.4656 | 162.3178 | 145.5432 | 133.9548 | 122.7908 | 106.1045 | 92.95886 | 82.9433 | 75.20756 | 63.20066 | 54.64292 | 47.97913 | 42.84385 | 38.70422 | 35.30993 | 32.46912 | 30.05327 | 27.97779 | 26.1768 | 24.58967 | 23.19204 | 21.94221 | 20.82296 | 19.81716 | 18.42765
0.0964111462 | 276.588 | 697.6926 | 814.0353 | 667.8778 | 319.0658 | 552.9073 | 702.2925 | 658.2209 | 620.6725 | 613.0765 | 649.6967 | 634.6501 | 536.2967 | 600.7106 | 667.6956 | 727.0372 | 423.6181 | 387.3766 | 345.255 | 292.3648 | 261.1709 | 241.501 | 217.738 | 199.266 | 174.5515 | 341.7683 | 351.6065 | 358.7903 | 354.9502 | 342.5917 | 327.6768 | 310.2226 | 523.8325 | 463.0519 | 434.3007 | 425.2012 | 509.7891 | 472.659 | 418.5693 | 365.3941 | 267.579 | 503.173 | 511.7864 | 511.4847 | 495.5911 | 209.3751 | 209.4063 | 218.0555 | 256.2416 | 238.4432 | 588.2907 | 552.0768 | 626.7309 | 580.5378 | 624.764 | 601.7589 | 642.4451 | 625.8716 | 671.5718 | 696.066 | 696.2148 | 680.0976 | 523.4725 | 687.2912 | 695.8527 | 726.1045 | 685.0323 | 702.6355 | 244.8003 | 280.6376 | 284.7587 | 305.1136 | 621.5348 | 711.3444 | 682.3179 | 699.2132 | 689.3726 | 717.6779 | 926.2279 | 884.1525 | 370.9532 | 302.5349 | 255.9678 | 223.2469 | 193.3233 | 175.812 | 157.6485 | 145.1073 | 133.0831 | 114.9982 | 100.7506 | 89.89556 | 81.51141 | 68.4981 | 59.22306 | 52.00072 | 46.435 | 41.94839 | 38.26959 | 35.19066 | 32.57232 | 30.32287 | 28.37093 | 26.65076 | 25.13598 | 23.78139 | 22.56833 | 21.47822 | 19.97225
0.1 | 278.5528 | 702.535 | 816.1005 | 669.3892 | 320.6538 | 556.2684 | 710.6151 | 660.5503 | 628.5766 | 614.9801 | 656.5499 | 641.4242 | 546.2384 | 606.4117 | 673.0013 | 732.3152 | 425.9392 | 390.5925 | 347.3928 | 293.5503 | 262.4282 | 241.7168 | 219.6303 | 201.0513 | 175.9252 | 346.2175 | 357.3439 | 363.4886 | 362.4907 | 348.4868 | 334.6553 | 318.2987 | 528.3155 | 470.1495 | 440.5921 | 426.9335 | 513.0577 | 475.9298 | 421.1651 | 367.3579 | 266.7493 | 504.006 | 516.3176 | 512.7801 | 496.3961 | 209.9746 | 212.0744 | 219.0251 | 257.9895 | 240.8922 | 594.522 | 560.7099 | 636.1258 | 588.9877 | 635.5857 | 605.312 | 657.1403 | 628.6167 | 683.3976 | 706.5664 | 707.0772 | 685.3619 | 532.1212 | 695.3987 | 707.2699 | 742.6933 | 691.3294 | 723.7071 | 245.064 | 283.5301 | 287.8899 | 308.0409 | 633.308 | 714.9913 | 690.2323 | 712.9367 | 693.0577 | 723.6593 | 928.275 | 887.4091 | 375.3148 | 305.9534 | 258.8443 | 225.7546 | 195.492 | 177.7838 | 159.4176 | 146.7373 | 134.5872 | 116.2978 | 101.8893 | 90.91154 | 82.43263 | 69.27225 | 59.89239 | 52.58842 | 46.9598 | 42.42247 | 38.7021 | 35.58838 | 32.94045 | 30.66558 | 28.69157 | 26.95196 | 25.42006 | 24.05016 | 22.82339 | 21.72096 | 20.19797
0.125 | 281.198 | 715.7684 | 913.6987 | 700.1928 | 322.3668 | 592.6459 | 762.8 | 693.4486 | 654.5797 | 653.697 | 680.7783 | 675.8933 | 565.6295 | 631.933575 | 705.2861 | 783.5262 | 425.532 | 392.3779 | 349.97 | 294.6539 | 263.9906 | 243.7113 | 218.7747 | 202.0543 | 177.1853 | 348.1077 | 358.9349 | 365.6062 | 363.9832 | 350.5835 | 336.6094 | 320.3921 | 531.8744 | 475.095 | 444.8953 | 429.2733 | 518.1923 | 478.467 | 427.2883 | 372.0438 | 266.9156 | 508.6539 | 517.9094 | 520.5875 | 499.7947 | 212.4514 | 210.7417 | 221.2137 | 259.5828 | 242.7376 | 632.8015 | 621.0042 | 646.6378 | 600.2319 | 645.7743 | 616.9353 | 705.8319 | 672.6734 | 712.8373 | 728.9234 | 734.8017 | 721.0632 | 555.4211 | 720.6337 | 747.6546 | 794.6607 | 747.9412 | 779.8717 | 246.9916 | 285.0197 | 288.2263 | 308.3613 | 654.2324 | 763.7413 | 736.1638 | 779.183 | 742.7922 | 771.2824 | 938.075 | 903.4234 | 415.244 | 325.7712 | 275.4039 | 240.1769 | 208.0441 | 189.2247 | 169.6844 | 156.1996 | 143.3334 | 123.8555 | 108.5106 | 96.81949 | 87.78957 | 73.77395 | 63.78453 | 56.00591 | 50.01151 | 45.17933 | 41.21719 | 37.90111 | 35.0811 | 32.6584 | 30.55611 | 28.70346 | 27.072 | 25.61308 | 24.30659 | 23.13251 | 21.51055
0.15 | 282.3588 | 724.3521 | 948.474 | 728.2814 | 324.4799 | 619.3952 | 816.0889 | 725.2078 | 687.425 | 685.6431 | 715.1304 | 713.1814 | 589.2845 | 661.042 | 742.3641 | 845.2117 | 428.1476 | 393.4734 | 349.5467 | 297.357 | 266.636 | 244.1756 | 221.1269 | 200.8564 | 178.0024 | 349.1468 | 359.895 | 366.7535 | 364.5469 | 351.5366 | 337.6249 | 324.2496 | 531.0436 | 479.3928 | 444.9994 | 430.1404 | 518.5761 | 477.7367 | 427.1804 | 372.5864 | 268.1012 | 509.0017 | 522.8049 | 518.7568 | 503.8324 | 211.7604 | 211.8999 | 222.9004 | 261.336 | 242.8802 | 662.5704 | 626.4324 | 653.1239 | 612.1058 | 646.7264 | 637.9098 | 726.7846 | 734.5325 | 790.8695 | 749.3971 | 791.5545 | 768.5716 | 584.6369 | 748.3499 | 777.6764 | 825.6321 | 790.4319 | 853.5907 | 245.7927 | 285.9832 | 288.5398 | 309.2113 | 677.7287 | 807.6387 | 812.44 | 830.1143 | 783.0851 | 808.3559 | 945.5681 | 916.1738 | 855.2029 | 344.3598 | 290.7748 | 253.5304 | 219.6254 | 199.7675 | 179.1424 | 164.9158 | 151.3964 | 130.8229 | 114.6147 | 102.2659 | 92.72805 | 77.924 | 67.37264 | 59.15645 | 52.82484 | 47.72083 | 43.5358 | 40.03319 | 37.05454 | 34.49555 | 32.275 | 30.31813 | 28.5949 | 27.05391 | 25.67392 | 24.4338 | 22.7206
0.175 | 284.4151 | 722.1128 | 967.7476 | 755.9527 | 325.0257 | 642.4147 | 867.9442 | 760.025 | 714.4711 | 713.3199 | 748.4345 | 764.8324 | 614.3804 | 679.8743 | 771.8087 | 863.7454 | 431.3435 | 395.0382 | 351.7796 | 295.3292 | 265.7481 | 245.9654 | 222.4731 | 201.255 | 178.5768 | 350.7499 | 360.5791 | 367.3336 | 365.961 | 352.592 | 339.0557 | 331.1963 | 533.7891 | 480.826 | 445.9518 | 433.0511 | 523.7075 | 478.4396 | 427.6088 | 376.7197 | 269.4387 | 510.9555 | 524.0122 | 521.8142 | 505.0154 | 212.5674 | 212.6824 | 223.0875 | 261.2542 | 243.417 | 668.1369 | 631.5732 | 654.7169 | 652.3993 | 648.2892 | 643.5405 | 744.518 | 746 | 806.1399 | 767.5799 | 798.0684 | 789.2191 | 609.5985 | 771.9882 | 802.4216 | 846.437 | 849.2122 | 884.4607 | 248.9807 | 286.1994 | 291.357 | 309.8658 | 730.0996 | 855.1114 | 853.0738 | 881.9686 | 823.1387 | 847.5365 | 951.4138 | 926.316 | 870.8922 | 362.8785 | 305.8996 | 266.6461 | 230.9594 | 210.0714 | 188.3835 | 173.4312 | 159.2752 | 137.631 | 120.5794 | 107.5879 | 97.55368 | 81.97922 | 70.87876 | 62.23498 | 55.57388 | 50.20425 | 45.80143 | 42.11654 | 38.98288 | 36.29072 | 33.95461 | 31.8959 | 30.083 | 28.46181 | 27.01001 | 25.70535 | 23.90299
0.2 | 284.9888 | 722.4689 | 996.3842 | 783.2398 | 324.8849 | 720.3121 | 906.9427 | 791.0998 | 736.6132 | 750.3414 | 784.5913 | 804.5511 | 636.2242 | 713.9362 | 797.8965 | 895.5014 | 433.4862 | 395.5861 | 353.1186 | 298.4701 | 266.4781 | 245.9725 | 222.2013 | 202.5771 | 179.7101 | 352.2299 | 362.0523 | 369.8056 | 366.569 | 353.6829 | 340.8797 | 332.2854 | 538.0323 | 482.9272 | 447.2681 | 434.1867 | 523.4168 | 479.1544 | 428.6083 | 374.9745 | 270.9539 | 517.3755 | 526.9027 | 523.3168 | 508.9244 | 213.8717 | 213.2824 | 222.8471 | 260.4289 | 243.1805 | 670.8576 | 636.5177 | 656.6839 | 655.4364 | 650.042 | 645.4997 | 761.6365 | 779.2254 | 813.9628 | 779.1236 | 800.0027 | 793.4438 | 634.3192 | 796.3086 | 829.6928 | 871.8494 | 879.206 | 909.8651 | 249.0415 | 287.511 | 291.9628 | 310.8962 | 742.4734 | 893.3117 | 887.3501 | 925.1828 | 867.6593 | 912.5635 | 956.2401 | 934.4491 | 883.6559 | 381.9686 | 321.2043 | 279.9217 | 242.3899 | 220.4493 | 197.6882 | 182.0039 | 167.2041 | 144.4824 | 126.5819 | 112.9437 | 102.41 | 86.06022 | 74.40717 | 65.3331 | 58.3404 | 52.70347 | 48.08147 | 44.21314 | 40.92349 | 38.09731 | 35.64491 | 33.48371 | 31.58056 | 29.87867 | 28.35459 | 26.98499 | 25.0929
0.225 | 285.9921 | 733.6861 | 1028.873 | 818.6541 | 324.811 | 726.6251 | 942.7187 | 819.1264 | 757.4809 | 780.9097 | 817.0693 | 855.0872 | 659.4998 | 747.1639 | 839.6969 | 1061.513 | 430.7477 | 396.7798 | 352.7039 | 298.0928 | 268.0002 | 246.574 | 221.721 | 201.5932 | 179.3185 | 353.4066 | 362.1725 | 370.1756 | 367.1022 | 354.4748 | 341.5494 | 332.9571 | 537.1236 | 484.6335 | 446.5072 | 434.4981 | 525.4438 | 483.9859 | 429.767 | 376.2138 | 271.5308 | 516.8922 | 529.0914 | 525.2025 | 512.7424 | 213.8973 | 214.4123 | 222.9235 | 261.839 | 243.9254 | 672.9221 | 638.2537 | 657.4464 | 655.7967 | 656.715 | 646.3242 | 837.0943 | 784.6942 | 815.1647 | 818.8855 | 810.2754 | 797.0908 | 652.9503 | 866.9423 | 850.3442 | 894.0547 | 1013.233 | 1003.767 | 249.1922 | 287.5913 | 291.545 | 310.7897 | 774.6493 | 939.1909 | 939.7293 | 956.5192 | 971.1619 | 949.3564 | 960.232 | 941.0129 | 894.0861 | 402.7514 | 337.3882 | 293.8588 | 254.2866 | 231.2105 | 207.3323 | 190.8863 | 175.4114 | 151.5744 | 132.7953 | 118.4877 | 107.4368 | 90.28454 | 78.05949 | 68.54001 | 61.20407 | 55.29045 | 50.44158 | 46.38337 | 42.93224 | 39.96734 | 37.39456 | 35.12728 | 33.13071 | 31.34528 | 29.74639 | 28.30956 | 26.3246
0.25 | 285.1634 | 731.5345 | 1576.792 | 853.1363 | 325.6449 | 724.7645 | 981.7484 | 865.3516 | 772.5988 | 810.9566 | 850.488 | 932.2432 | 680.8693 | 763.0779 | 875.2179 | 1058.543 | 433.2351 | 397.421 | 352.2172 | 298.3766 | 267.8277 | 245.661 | 222.1612 | 201.4381 | 179.53 | 354.1336 | 363.4346 | 370.555 | 367.9758 | 355.2787 | 342.4951 | 333.5946 | 538.4909 | 486.0454 | 446.9183 | 434.5599 | 527.6458 | 486.4935 | 429.7409 | 377.2154 | 272.0601 | 518.2203 | 526.9983 | 526.7071 | 510.4675 | 214.6164 | 214.4156 | 222.8714 | 262.4744 | 244.5318 | 674.2173 | 638.9684 | 663.6621 | 661.2733 | 657.5549 | 648.5584 | 844.3862 | 788.2997 | 819.6648 | 819.7054 | 812.9685 | 801.8281 | 692.4158 | 891.6772 | 1001.115 | 1022.179 | 1015.501 | 1009.771 | 249.5544 | 288.4687 | 292.0661 | 312.358 | 811.2627 | 1312.129 | 1094.499 | 1019.612 | 1310.937 | 1303.417 | 963.6821 | 946.5929 | 903.1269 | 893.6634 | 354.7547 | 308.7373 | 266.8977 | 242.592 | 217.5313 | 200.2768 | 184.078 | 159.0633 | 139.3563 | 124.3418 | 112.745 | 94.74527 | 81.91621 | 71.9264 | 64.22801 | 58.02221 | 52.93377 | 48.67506 | 45.05342 | 41.94202 | 39.24213 | 36.86283 | 34.76761 | 32.89397 | 31.21609 | 29.70827 | 27.62524
0.275 | 287.598 | 737.4723 | 1592.782 | 886.0142 | 327.2907 | 729.7043 | 1024.777 | 896.2205 | 800.4641 | 845.0034 | 893.5193 | 1044.356 | 712.6141 | 799.2753 | 2311.735 | 1065.167 | 435.6477 | 398.3371 | 353.9633 | 300.4626 | 268.0655 | 246.3096 | 220.9757 | 202.3382 | 179.9503 | 355.1433 | 364.3243 | 371.4283 | 369.0113 | 354.9868 | 342.4428 | 333.976 | 541.007 | 487.2647 | 448.6999 | 436.3999 | 529.62 | 486.9812 | 435.2685 | 378.4251 | 271.3145 | 518.1864 | 533.24 | 528.6862 | 513.1838 | 215.01 | 214.6982 | 223.0844 | 262.2902 | 245.2705 | 676.1827 | 645.2197 | 662.9813 | 661.651 | 661.1418 | 651.2102 | 848.6917 | 793.1644 | 826.3875 | 822.7179 | 814.1263 | 805.2037 | 748.5753 | 1036.62 | 1008.034 | 1030.413 | 1022.128 | 1017.231 | 249.8144 | 290.134 | 292.2156 | 313.3526 | 1161.841 | 1328.009 | 1302.678 | 1338.593 | 1323.841 | 1313.683 | 966.7092 | 951.417 | 911.0315 | 904.0889 | 373.2239 | 324.6016 | 280.2428 | 254.6094 | 228.3393 | 210.2285 | 193.268 | 167.0044 | 146.3137 | 130.5496 | 118.3738 | 99.47539 | 86.00585 | 75.51731 | 67.43457 | 60.91895 | 55.57647 | 51.10514 | 47.30269 | 44.03596 | 41.20128 | 38.7032 | 36.50338 | 34.53619 | 32.77454 | 31.19144 | 29.00442
0.3 | 288.0222 | 739.5272 | 1599.717 | 915.431 | 328.4613 | 732.9392 | 1531.136 | 3395.711 | 817.4557 | 879.6811 | 2219.556 | 1052.641 | 733.6854 | 834.0264 | 2318.899 | 1067.003 | 435.8192 | 398.5072 | 354.8334 | 301.2516 | 269.8795 | 247.3224 | 221.5442 | 202.523 | 180.6441 | 355.8632 | 364.4899 | 372.447 | 369.0006 | 355.9633 | 342.9956 | 334.6859 | 542.8146 | 488.515 | 449.1356 | 438.127 | 527.8482 | 484.6339 | 433.2941 | 379.9617 | 271.3329 | 519.7618 | 532.4888 | 528.613 | 513.4144 | 214.9506 | 214.1437 | 223.7627 | 263.1723 | 246.1501 | 679.3171 | 644.9824 | 665.1996 | 663.8665 | 661.5199 | 652.4836 | 850.7408 | 797.359 | 825.6021 | 825.8282 | 816.6661 | 806.473 | 1065.738 | 1037.543 | 1012.196 | 1035.955 | 1026.959 | 1022.403 | 252.7262 | 289.1089 | 292.4759 | 312.8887 | 1167.385 | 1330.328 | 1322.505 | 1341.953 | 1333.186 | 1328.819 | 969.3956 | 955.5844 | 917.9303 | 913.0906 | 391.6156 | 340.4791 | 293.8085 | 266.8872 | 239.3013 | 220.332 | 202.6667 | 175.1259 | 153.4289 | 136.8982 | 124.1304 | 104.3129 | 90.18835 | 79.18974 | 70.71394 | 63.88146 | 58.27918 | 53.5904 | 49.60304 | 46.17745 | 43.20491 | 40.58534 | 38.27855 | 36.2157 | 34.36838 | 32.70829 | 30.41491
0.325 | 287.7319 | 742.3566 | 1609.681 | 3741.471 | 328.8389 | 734.1268 | 1545.204 | 3433.474 | 841.0276 | 5512.458 | 2247.008 | 1057.763 | 753.4921 | 5877.782 | 2346.313 | 1079.803 | 436.6669 | 400.1789 | 355.852 | 301.5447 | 269.252 | 248.0269 | 222.208 | 202.7507 | 179.5266 | 355.82 | 364.9124 | 372.5776 | 370.2863 | 356.0638 | 343.5953 | 335.2369 | 544.2768 | 489.5337 | 451.4712 | 439.5659 | 530.3851 | 489.5198 | 434.9962 | 379.9385 | 272.1385 | 518.6324 | 532.6898 | 529.993 | 513.4761 | 214.231 | 214.213 | 224.144 | 263.2183 | 246.5477 | 683.2201 | 649.5272 | 670.437 | 662.8203 | 662.2811 | 654.8886 | 852.1457 | 801.0549 | 827.0852 | 829.5487 | 818.8757 | 807.6782 | 1070.078 | 1043.494 | 1015.065 | 1040.246 | 1033.171 | 1025.778 | 250.8879 | 288.9107 | 292.9708 | 312.0809 | 1174.868 | 1342.129 | 1322.217 | 1346.765 | 1336.726 | 1329.897 | 971.7708 | 959.2124 | 923.9025 | 920.6249 | 408.5962 | 355.152 | 306.5538 | 278.4957 | 249.7241 | 229.9427 | 211.5844 | 182.8317 | 160.18 | 142.9219 | 129.5923 | 108.9028 | 94.15676 | 82.6742 | 73.82545 | 66.69233 | 60.84354 | 55.94846 | 51.78565 | 48.20932 | 45.10599 | 42.37116 | 39.96286 | 37.80924 | 35.88063 | 34.1475 | 31.75321
0.35 | 288.1334 | 744.9288 | 1617.97 | 3771.132 | 328.659 | 735.264 | 1550.073 | 3445.79 | 857.3175 | 5538.334 | 2277.947 | 1063.949 | 789.4737 | 5940.875 | 2347.477 | 1076.53 | 437.7299 | 401.7773 | 355.693 | 300.0207 | 269.3778 | 247.7343 | 222.7755 | 203.7033 | 180.2217 | 355.5489 | 365.9867 | 373.3479 | 370.563 | 356.8773 | 343.9681 | 337.3291 | 546.9022 | 489.6399 | 452.096 | 439.9469 | 532.1397 | 491.4814 | 436.2859 | 382.2352 | 271.6384 | 522.1951 | 536.6258 | 532.1812 | 516.826 | 215.9792 | 214.9416 | 223.8357 | 263.4704 | 246.5293 | 686.3566 | 649.2082 | 669.3018 | 664.1599 | 663.3448 | 658.5468 | 857.7472 | 800.6186 | 832.8341 | 833.7624 | 822.0824 | 811.6711 | 1076.908 | 1048.12 | 1020.138 | 1041.712 | 1031.96 | 1024.416 | 251.0529 | 289.7792 | 294.1227 | 312.8219 | 1179.271 | 1345.911 | 1326.103 | 1354.329 | 1344.095 | 1335.533 | 973.9307 | 962.4436 | 929.2113 | 927.3037 | 437.5932 | 368.8345 | 318.4751 | 289.3699 | 259.4818 | 238.9403 | 219.9486 | 190.0593 | 166.5122 | 148.5718 | 134.7152 | 113.2079 | 97.8789 | 85.94242 | 76.74387 | 69.32876 | 63.24876 | 58.16017 | 53.8328 | 50.1151 | 46.88908 | 44.04614 | 41.54264 | 39.30389 | 37.29904 | 35.4974 | 33.00846
0.375 | 289.8886 | 748.4105 | 1623.813 | 3789.885 | 327.8434 | 736.8306 | 1559.903 | 3498.458 | 886.9465 | 5604.266 | 2283.282 | 1067.755 | 821.747 | 6017.361 | 2364.627 | 1080.773 | 437.9589 | 402.7712 | 355.4345 | 302.4103 | 270.5464 | 248.1555 | 222.323 | 203.2544 | 180.8561 | 356.0904 | 366.4273 | 373.7458 | 370.1302 | 356.1189 | 344.5595 | 337.5668 | 544.9351 | 486.4295 | 453.239 | 440.778 | 533.9961 | 492.3742 | 436.2652 | 382.1445 | 272.5042 | 522.8092 | 535.4191 | 532.7604 | 516.7997 | 217.0171 | 216.498 | 223.9684 | 264.1315 | 244.9116 | 683.2979 | 650.5684 | 668.3435 | 664.3502 | 665.3527 | 659.3009 | 859.8517 | 800.5022 | 832.382 | 831.7136 | 822.1811 | 811.3153 | 1083.44 | 1054.227 | 1019.455 | 1045.361 | 1044.929 | 1028.668 | 251.776 | 291.8943 | 293.9678 | 314.6458 | 1184.218 | 1346.717 | 1329.156 | 1361.397 | 1355.957 | 1341.321 | 975.9041 | 965.3406 | 934.0212 | 933.2007 | 929.1025 | 382.1428 | 329.9719 | 299.8271 | 268.8602 | 247.5858 | 227.9877 | 197.006 | 172.5982 | 154.0022 | 139.6391 | 117.3457 | 101.4564 | 89.08364 | 79.54888 | 71.86275 | 65.56053 | 60.28594 | 55.8004 | 51.94682 | 48.6029 | 45.65604 | 43.06104 | 40.74046 | 38.66233 | 36.79484 | 34.21493
0.4 | 289.6617 | 744.6171 | 1635.652 | 3843.091 | 330.3972 | 740.6403 | 1557.952 | 3519.673 | 894.1868 | 5683.721 | 2299.376 | 1064.669 | 838.0802 | 6010.882 | 2387.233 | 1092.816 | 439.9458 | 402.4356 | 355.6057 | 302.9141 | 270.7663 | 248.6824 | 223.3283 | 203.7819 | 180.9927 | 356.3429 | 365.965 | 373.7739 | 369.9958 | 356.3215 | 344.8156 | 337.4362 | 544.1427 | 490.2649 | 453.1938 | 441.8369 | 533.8858 | 489.4826 | 440.4465 | 381.7288 | 274.7792 | 523.6094 | 536.6496 | 533.562 | 515.4289 | 217.2362 | 215.9598 | 224.541 | 263.88 | 247.363 | 684.3998 | 650.104 | 669.2328 | 666.7027 | 670.3115 | 660.1873 | 858.795 | 806.0473 | 834.0292 | 837.0239 | 824.6327 | 815.16 | 1087.172 | 1056.023 | 1021.756 | 1047.687 | 1039.64 | 1033.637 | 252.6759 | 291.3655 | 296.2558 | 314.6385 | 1187.578 | 1355.561 | 1335.088 | 1362.483 | 1352.81 | 1351.952 | 977.7029 | 967.9623 | 938.3041 | 938.4585 | 935.2919 | 395.5204 | 341.4625 | 310.2554 | 278.2073 | 256.1992 | 235.9966 | 203.9266 | 178.6614 | 159.4121 | 144.5444 | 121.4679 | 105.0204 | 92.21302 | 82.34332 | 74.38719 | 67.86358 | 62.4037 | 57.76059 | 53.77164 | 50.31025 | 47.25988 | 44.57371 | 42.17161 | 40.02049 | 38.08739 | 35.41685
0.425 | 288.9053 | 748.0601 | 1633.223 | 3870.951 | 329.1036 | 746.6284 | 1573.392 | 3535.325 | 918.8018 | 5691.257 | 2301.193 | 1067.377 | 879.4821 | 6057.767 | 2388.991 | 1093.969 | 438.4522 | 403.1392 | 356.8171 | 304.4998 | 269.9271 | 250.3553 | 223.6481 | 205.2194 | 180.7867 | 357.2861 | 366.5072 | 373.5846 | 370.4509 | 356.0378 | 344.7172 | 338.4256 | 545.0444 | 489.8546 | 452.5175 | 441.0205 | 537.375 | 491.5745 | 438.1102 | 384.8458 | 276.3317 | 525.6874 | 537.5064 | 533.7234 | 518.2489 | 217.2664 | 216.9046 | 225.5286 | 262.5505 | 245.9432 | 685.8979 | 652.8558 | 670.8786 | 671.1528 | 669.9537 | 661.6333 | 862.2082 | 804.2676 | 835.6243 | 838.1675 | 829.6067 | 821.3912 | 1091.939 | 1057.721 | 1027.226 | 1052.022 | 1043.029 | 1035.527 | 251.4434 | 292.506 | 294.563 | 315.7103 | 1188.495 | 1363.384 | 1339.216 | 1372.747 | 1358.664 | 1348.159 | 979.3532 | 970.3263 | 942.1804 | 943.1381 | 940.7125 | 409.0579 | 353.1175 | 320.8456 | 287.6948 | 264.9408 | 244.1198 | 210.9458 | 184.811 | 164.8991 | 149.5197 | 125.6489 | 108.6353 | 95.38705 | 85.17762 | 76.94764 | 70.19948 | 64.55167 | 59.74875 | 55.62249 | 52.04195 | 48.88659 | 46.10796 | 43.62318 | 41.39801 | 39.39838 | 36.63591
0.45 | 292.2987 | 749.1535 | 1639.511 | 3856.584 | 330.9841 | 744.2026 | 1572.55 | 3545.185 | 943.7202 | 5709.411 | 2313.654 | 1073.941 | 897.2742 | 6126.841 | 2411.491 | 1092.952 | 439.3144 | 400.1603 | 358.6763 | 303.3333 | 268.9902 | 248.3196 | 223.9233 | 204.9179 | 180.0013 | 356.9801 | 365.9789 | 373.565 | 370.3341 | 356.406 | 344.3746 | 339.2021 | 547.6886 | 492.1277 | 452.3274 | 441.7741 | 537.8081 | 491.1337 | 439.6173 | 384.805 | 276.1535 | 524.5798 | 537.1517 | 533.3023 | 519.5986 | 216.9643 | 217.889 | 225.4312 | 263.0611 | 246.5015 | 689.1967 | 655.3456 | 670.9799 | 669.4258 | 670.1447 | 659.334 | 865.088 | 808.0554 | 835.0866 | 840.5363 | 830.6879 | 818.4222 | 1092.442 | 1059.047 | 1027.806 | 1052.394 | 1048.351 | 1033.698 | 252.2258 | 290.7346 | 294.4955 | 316.181 | 1191.999 | 1364.706 | 1345.414 | 1374.828 | 1363.713 | 1356.434 | 980.8814 | 972.4791 | 945.7759 | 947.4102 | 945.6368 | 705.3313 | 364.8236 | 331.4935 | 297.2369 | 273.7331 | 252.282 | 217.9989 | 190.9902 | 170.4126 | 154.519 | 129.85 | 112.2675 | 98.57634 | 88.02556 | 79.5204 | 72.54662 | 66.70998 | 61.74646 | 57.48224 | 53.78199 | 50.52112 | 47.6496 | 45.08174 | 42.78217 | 40.71568 | 37.86085
0.475 | 291.693 | 747.1412 | 1646.691 | 3880.967 | 329.6384 | 747.3745 | 1585.945 | 3583.604 | 970.9939 | 5720.839 | 2324.451 | 1073.638 | 933.3778 | 6130.098 | 2416.764 | 1097.235 | 437.319 | 402.5918 | 357.681 | 303.831 | 270.6164 | 249.1618 | 223.364 | 205.3852 | 180.4348 | 357.3845 | 366.8505 | 373.8522 | 370.725 | 357.0374 | 345.0937 | 339.5397 | 547.7791 | 493.3542 | 453.125 | 442.9935 | 540.9932 | 493.8414 | 439.2738 | 384.7207 | 275.7379 | 522.9486 | 537.6688 | 536.4536 | 520.2903 | 215.9636 | 217.8104 | 225.7336 | 263.7609 | 246.5873 | 687.4463 | 652.7587 | 671.9739 | 671.8497 | 666.6919 | 664.0661 | 864.8589 | 811.2311 | 834.927 | 838.2602 | 833.0365 | 821.1931 | 1096.218 | 1065.141 | 1032.339 | 1060.338 | 1053.296 | 1040.099 | 252.8925 | 289.1986 | 294.2744 | 315.6829 | 1194.054 | 1369.77 | 1347.462 | 1383.331 | 1366.116 | 1364.724 | 982.3086 | 974.6306 | 949.1313 | 951.3153 | 950.1248 | 945.0693 | 376.5464 | 342.16 | 306.7934 | 282.5364 | 260.4368 | 225.0455 | 197.1638 | 175.921 | 159.5137 | 134.0473 | 115.8965 | 101.7627 | 90.87092 | 82.09085 | 74.89164 | 68.86633 | 63.74237 | 59.34031 | 55.52046 | 52.15418 | 49.18984 | 46.53897 | 44.16507 | 42.03178 | 39.08467
0.5 | 293.0978 | 752.9558 | 1647.831 | 3891.614 | 329.8693 | 749.3315 | 1581.978 | 3571.077 | 972.8068 | 5774.465 | 2333.893 | 1076.744 | 962.4125 | 6169.107 | 2420.341 | 1101.283 | 437.7505 | 403.304 | 358.2198 | 304.6846 | 271.5207 | 248.6964 | 224.1339 | 206.0553 | 180.4871 | 357.8314 | 366.8214 | 373.7946 | 371.068 | 356.6289 | 345.6832 | 340.0121 | 549.3061 | 493.3006 | 452.588 | 443.1752 | 539.8315 | 492.9938 | 438.6358 | 387.137 | 276.0911 | 524.5533 | 541.8859 | 540.0541 | 520.2385 | 216.6194 | 216.4781 | 225.8415 | 264.4069 | 246.5227 | 690.0551 | 655.1255 | 675.9748 | 670.2047 | 670.9998 | 662.5724 | 864.512 | 808.4888 | 838.4006 | 841.3847 | 833.8836 | 825.9216 | 1102.966 | 1065.144 | 1035.993 | 1058.567 | 1052.027 | 1045.232 | 252.6127 | 289.2088 | 294.5906 | 316.7035 | 1200.619 | 1373.753 | 1356.055 | 1377.467 | 1368.265 | 1356.24 | 983.647 | 976.6122 | 952.2169 | 954.8985 | 954.2367 | 949.6543 | 388.4618 | 352.9885 | 316.4862 | 291.461 | 268.7014 | 232.187 | 203.4205 | 181.5036 | 164.5756 | 138.3011 | 119.5743 | 104.992 | 93.75457 | 84.69587 | 77.2682 | 71.05169 | 65.76514 | 61.22339 | 57.28231 | 53.80921 | 50.7508 | 48.01581 | 45.56658 | 43.36559 | 40.32496
0.525 | 292.2584 | 755.2679 | 1648.072 | 3898.126 | 328.7254 | 747.606 | 1585.015 | 3587.426 | 1008.269 | 5783.805 | 2329.343 | 1075.682 | 999.424 | 6158.585 | 2429.286 | 1102.112 | 438.9365 | 402.817 | 359.7992 | 306.2091 | 271.6708 | 248.6443 | 224.612 | 205.4188 | 180.5683 | 358.2724 | 368.0741 | 374.5829 | 371.3743 | 357.1007 | 345.3596 | 340.1725 | 548.4869 | 493.3625 | 452.1641 | 442.3772 | 538.6111 | 493.5525 | 439.0815 | 387.1171 | 274.0894 | 525.1978 | 539.776 | 539.4376 | 518.8044 | 217.9391 | 218.111 | 225.8103 | 263.7147 | 245.4749 | 689.4333 | 653.5188 | 675.942 | 670.2968 | 671.5209 | 664.1657 | 866.4877 | 808.7109 | 838.9275 | 843.8166 | 832.6755 | 824.7687 | 1100.841 | 1070.33 | 1037.446 | 1065.933 | 1052.658 | 1046.668 | 255.2533 | 290.1338 | 295.9075 | 316.5419 | 1198.33 | 1375.246 | 1356.869 | 1386.101 | 1374.393 | 1360.757 | 984.8929 | 978.4145 | 955.1609 | 958.1958 | 957.984 | 953.8355 | 401.2394 | 364.4663 | 326.7408 | 300.8881 | 277.3623 | 239.671 | 209.9773 | 187.3539 | 169.8803 | 142.7589 | 123.4285 | 108.3762 | 96.77652 | 87.42583 | 79.75875 | 73.34187 | 67.88491 | 63.19677 | 59.12866 | 55.54362 | 52.38662 | 49.56348 | 47.03531 | 44.76338 | 41.62474
0.55 | 292.0298 | 753.7855 | 1650.391 | 3938.418 | 330.3128 | 752.6602 | 1593.806 | 3598.821 | 1026.66 | 5819.339 | 2344.601 | 1079.758 | 1025.211 | 6205.11 | 2429.65 | 1104.92 | 441.0982 | 404.2703 | 359.4454 | 304.8722 | 272.3123 | 249.9699 | 225.7868 | 203.8862 | 180.9847 | 358.455 | 367.7562 | 374.728 | 371.0985 | 357.5686 | 345.7511 | 340.5032 | 548.2556 | 495.2561 | 453.6849 | 444.172 | 539.0027 | 495.7415 | 441.4741 | 387.9784 | 274.2621 | 526.2635 | 538.9899 | 540.1848 | 520.9851 | 218.6146 | 218.4538 | 224.9838 | 262.9425 | 245.2945 | 685.1345 | 657.4544 | 679.1613 | 672.389 | 672.0081 | 666.7142 | 866.9941 | 812.5506 | 841.8537 | 842.5695 | 835.8064 | 824.0012 | 1100.945 | 1070.039 | 1036.194 | 1061.858 | 1053.131 | 1050.703 | 253.6692 | 291.5416 | 296.341 | 316.9083 | 1204.916 | 1374.449 | 1358.945 | 1390.382 | 1377.017 | 1364.39 | 986.0673 | 980.1195 | 957.9871 | 961.2873 | 961.4613 | 957.7018 | 954.5879 | 377.2009 | 338.0859 | 311.2905 | 286.7671 | 247.7977 | 217.0971 | 193.7067 | 175.6406 | 147.5995 | 127.6137 | 112.051 | 100.058 | 90.39026 | 82.46321 | 75.82874 | 70.18675 | 65.33964 | 61.13359 | 57.42699 | 54.16295 | 51.24408 | 48.63018 | 46.28121 | 43.03615
0.575 | 292.2078 | 752.1609 | 1653.671 | 3949.832 | 333.1242 | 747.5722 | 1594.411 | 3611.175 | 1042.624 | 5814.406 | 2347.684 | 1089.536 | 1047.637 | 6214.849 | 2434.405 | 1102.132 | 441.9306 | 405.4229 | 359.3315 | 305.5143 | 272.0727 | 248.4427 | 225.907 | 203.7679 | 181.1057 | 357.9121 | 368.5284 | 374.2761 | 371.3815 | 357.2086 | 346.3493 | 340.1843 | 547.975 | 492.9138 | 453.9048 | 442.9531 | 538.3658 | 495.4814 | 440.1991 | 386.9517 | 274.9468 | 526.4487 | 542.6709 | 540.5126 | 519.7909 | 217.9211 | 217.8677 | 226.2631 | 263.556 | 247.0513 | 688.5561 | 658.76 | 677.6217 | 673.4458 | 672.118 | 666.0243 | 868.8054 | 814.8094 | 844.099 | 847.4168 | 838.7344 | 825.9181 | 1103.553 | 1069.04 | 1038.08 | 1064.874 | 1059.097 | 1048.661 | 254.0799 | 292.4022 | 295.4774 | 316.612 | 1207.148 | 1374.395 | 1361.474 | 1388.51 | 1379.781 | 1374.357 | 987.181 | 981.7301 | 960.9293 | 964.188 | 964.7092 | 961.3039 | 958.4906 | 392.597 | 351.7037 | 323.69 | 297.3638 | 256.9544 | 225.1194 | 200.8646 | 182.1309 | 153.0537 | 132.3293 | 116.1916 | 103.7554 | 93.7304 | 85.51042 | 78.6308 | 72.78032 | 67.7541 | 63.39263 | 59.54906 | 56.1644 | 53.13767 | 50.42718 | 47.99141 | 44.62644
0.6 | 292.1944 | 754.8696 | 1662.589 | 3964.623 | 331.4651 | 754.685 | 1599.727 | 3623.975 | 1072.602 | 5827.472 | 2368.173 | 1089.675 | 1092.694 | 6226.284 | 2432.509 | 1103.343 | 441.2612 | 404.6176 | 358.2603 | 304.9067 | 272.0704 | 249.4489 | 224.6189 | 203.934 | 181.414 | 357.995 | 368.205 | 373.4778 | 370.8302 | 357.5835 | 345.8982 | 340.4025 | 549.9316 | 496.2647 | 455.927 | 444.2973 | 538.8042 | 494.1905 | 440.8064 | 387.8972 | 275.6354 | 526.6742 | 541.7398 | 538.6775 | 520.7704 | 217.5564 | 217.8892 | 225.9268 | 263.1601 | 246.702 | 691.9913 | 656.7176 | 681.2427 | 674.1926 | 672.7469 | 664.5632 | 870.7962 | 817.0984 | 841.5377 | 847.2761 | 838.1624 | 822.6226 | 1109.425 | 1073.141 | 1038.918 | 1067.101 | 1058.457 | 1048.826 | 254.1746 | 293.0478 | 297.6604 | 315.7424 | 1207.37 | 1381.027 | 1363.042 | 1382.967 | 1385.897 | 1371.389 | 988.2369 | 983.2591 | 964.2255 | 966.9207 | 967.7594 | 964.679 | 962.1453 | 960.2003 | 372.8324 | 342.5398 | 309.6508 | 267.5717 | 234.4213 | 209.1643 | 189.6565 | 159.3778 | 137.7971 | 120.9926 | 108.0426 | 97.60333 | 89.0437 | 81.87981 | 75.78759 | 70.55369 | 66.012 | 62.00962 | 58.4851 | 55.33331 | 52.51082 | 49.97441 | 46.47039
0.625 | 291.0029 | 759.037 | 1664.643 | 3971.135 | 331.0886 | 751.748 | 1602.431 | 3644.005 | 1098.855 | 5887.45 | 2367.16 | 1085.043 | 1117.329 | 6276.678 | 2457.575 | 1106.27 | 443.8609 | 405.7623 | 360.7419 | 307.0855 | 272.2397 | 249.6754 | 224.2688 | 205.049 | 180.8076 | 358.5617 | 368.2792 | 374.1322 | 371.662 | 357.3243 | 346.2489 | 340.8154 | 548.4085 | 496.3356 | 456.1249 | 445.4497 | 541.2404 | 493.9598 | 439.9311 | 386.4012 | 275.391 | 529.7552 | 542.124 | 538.7247 | 524.1985 | 217.6194 | 217.8015 | 226.6815 | 263.4839 | 247.4601 | 692.6494 | 660.6994 | 681.1671 | 677.2643 | 674.2767 | 667.6535 | 873.1991 | 814.3992 | 844.7818 | 846.0343 | 839.8612 | 825.1128 | 1111.739 | 1074.909 | 1044.596 | 1065.799 | 1062.735 | 1052.142 | 254.9583 | 292.3403 | 297.3072 | 316.3678 | 1206.635 | 1382.5 | 1368.513 | 1391.674 | 1384.3 | 1372.223 | 989.2296 | 984.7155 | 967.1194 | 969.4839 | 970.6034 | 967.8167 | 965.5292 | 963.793 | 393.6723 | 361.5837 | 324.1135 | 280.0691 | 245.3703 | 218.9337 | 198.5147 | 166.8218 | 144.2332 | 126.6437 | 113.0888 | 102.162 | 93.20261 | 85.70412 | 79.32736 | 73.849 | 69.09519 | 64.90586 | 61.21673 | 57.91773 | 54.96342 | 52.30854 | 48.64086
0.65 | 292.9623 | 760.1117 | 1661.59 | 3971.519 | 331.767 | 750.7623 | 1605.173 | 3654.068 | 1112.824 | 5888.471 | 2375.445 | 1087.987 | 1135.053 | 6314.209 | 2467.208 | 1106.936 | 442.5948 | 406.7174 | 359.4506 | 307.5404 | 272.6147 | 249.3813 | 225.1657 | 205.4703 | 181.5736 | 358.0627 | 368.7436 | 373.9102 | 372.0791 | 357.4365 | 345.2793 | 341.0042 | 552.4324 | 496.4007 | 455.0308 | 444.7469 | 543.1216 | 495.0824 | 442.2521 | 386.6999 | 277.2134 | 528.8408 | 543.7313 | 540.8746 | 526.3066 | 218.8028 | 218.3781 | 226.8737 | 264.3521 | 247.8628 | 691.5159 | 660.8545 | 679.0287 | 676.8226 | 676.9123 | 667.7689 | 872.8392 | 817.3948 | 845.2169 | 849.514 | 840.3807 | 827.7984 | 1113.726 | 1073.823 | 1046.714 | 1070.168 | 1058.25 | 1055.259 | 255.6838 | 294.7699 | 295.7165 | 316.811 | 1216.031 | 1386.068 | 1369.382 | 1397.944 | 1389.137 | 1376.755 | 990.1791 | 986.0813 | 969.6603 | 971.9189 | 973.2853 | 970.7703 | 968.7201 | 967.1568 | 531.0354 | 377.9977 | 339.5482 | 293.4063 | 257.0551 | 229.3596 | 207.9682 | 174.7661 | 151.1017 | 132.6746 | 118.4743 | 107.0271 | 97.64104 | 89.78546 | 83.10503 | 77.36578 | 72.38559 | 67.99676 | 64.13195 | 60.67585 | 57.58084 | 54.79954 | 50.9572
0.675 | 293.4426 | 754.4286 | 1671.644 | 3981.408 | 330.2253 | 752.2429 | 1604.756 | 3667.087 | 1141 | 5909.554 | 2377.747 | 1087.844 | 1181.32 | 6299.394 | 2466.505 | 1111.766 | 443.3503 | 407.6885 | 362.1543 | 307.0456 | 274.6958 | 248.5687 | 226.3907 | 205.418 | 181.8345 | 358.7447 | 367.8578 | 374.0399 | 371.7126 | 357.474 | 345.6116 | 340.4197 | 553.0601 | 496.5599 | 456.9343 | 444.9432 | 543.7997 | 494.4733 | 442.0808 | 388.2869 | 276.8717 | 529.7588 | 541.9956 | 540.2376 | 524.3022 | 219.4147 | 219.01 | 227.7161 | 264.0489 | 248.2982 | 693.9733 | 661.1807 | 679.1 | 677.4333 | 677.8976 | 667.8869 | 874.0591 | 817.5917 | 846.3119 | 852.2208 | 839.3108 | 830.1698 | 1113.94 | 1077.563 | 1048.098 | 1068.248 | 1061.795 | 1060.959 | 256.2735 | 294.0861 | 297.0818 | 317.186 | 1213.558 | 1390.362 | 1375.643 | 1400.385 | 1390.72 | 1380.407 | 991.0824 | 987.3733 | 972.0025 | 974.2468 | 975.8282 | 973.5661 | 971.729 | 970.3254 | 968.9347 | 393.5059 | 355.0575 | 306.808 | 268.7964 | 239.8358 | 217.4674 | 182.7487 | 158.0035 | 138.7347 | 123.8857 | 111.9157 | 102.1009 | 93.88651 | 86.90094 | 80.89955 | 75.69188 | 71.10259 | 67.06125 | 63.44729 | 60.21091 | 57.30257 | 53.28473
0.7 | 293.6861 | 759.5134 | 1673.878 | 3985.638 | 331.0158 | 754.8784 | 1604.687 | 3671.736 | 1158.25 | 5942.147 | 2375.759 | 1093.972 | 1228.418 | 6332.156 | 2466.315 | 1109.954 | 443.3744 | 406.7936 | 359.345 | 305.6252 | 274.5842 | 248.5521 | 226.6431 | 204.4274 | 181.8892 | 358.5637 | 367.901 | 374.1568 | 371.9017 | 357.2871 | 345.9216 | 340.1062 | 553.051 | 495.8966 | 456.1358 | 445.4163 | 544.011 | 496.3174 | 442.7371 | 389.3762 | 277.4199 | 525.5724 | 543.3054 | 541.6195 | 525.9557 | 218.9316 | 218.9219 | 228.1362 | 264.5549 | 248.3239 | 694.5833 | 660.7658 | 679.0341 | 679.2879 | 678.0633 | 667.9958 | 874.6883 | 818.9198 | 847.6896 | 848.0259 | 841.1198 | 829.7599 | 1118.602 | 1075.843 | 1048.283 | 1073.502 | 1062.118 | 1057.321 | 255.4915 | 293.1289 | 297.8315 | 315.0582 | 1215.61 | 1392.234 | 1376.126 | 1395.612 | 1393.312 | 1379.688 | 991.9499 | 988.5702 | 974.2022 | 976.4634 | 978.2446 | 976.2153 | 974.584 | 973.3303 | 972.0911 | 971.3134 | 370.5842 | 320.2246 | 280.5508 | 250.3237 | 226.9772 | 190.7402 | 164.9129 | 144.8015 | 129.3032 | 116.8097 | 106.5657 | 97.99214 | 90.70109 | 84.43726 | 79.00186 | 74.21188 | 69.99382 | 66.22181 | 62.84391 | 59.80839 | 55.61485
0.725 | 294.1173 | 762.499 | 1674.881 | 4013.225 | 332.6824 | 753.8134 | 1611.255 | 3687.697 | 1200.819 | 5935.487 | 2385.079 | 1089.523 | 1258.613 | 6345.311 | 2479.166 | 1109.938 | 444.5865 | 406.8677 | 359.6626 | 305.7837 | 273.8594 | 249.4285 | 226.2753 | 204.668 | 181.3334 | 358.7255 | 367.9321 | 373.6902 | 372.2221 | 357.5082 | 346.2486 | 339.5285 | 550.2142 | 497.9793 | 457.3465 | 444.7666 | 540.3663 | 496.5483 | 443.3773 | 388.3013 | 277.0706 | 527.0407 | 545.4764 | 541.5278 | 525.1858 | 218.4612 | 219.2779 | 228.2951 | 264.4363 | 248.2504 | 695.2993 | 665.5874 | 683.9485 | 680.3256 | 678.2288 | 666.4388 | 875.6732 | 818.8806 | 845.2552 | 847.9618 | 842.296 | 831.6151 | 1114.639 | 1077.324 | 1043.54 | 1068.951 | 1065.305 | 1055.675 | 256.4652 | 293.9835 | 297.0834 | 316.2439 | 1213.55 | 1392.238 | 1374.779 | 1398.969 | 1391.643 | 1385.211 | 992.7699 | 989.7559 | 976.2737 | 978.5845 | 980.5142 | 978.7201 | 977.2604 | 976.1459 | 975.0452 | 974.3669 | 973.1461 | 333.9372 | 292.5645 | 261.043 | 236.6967 | 198.9081 | 171.9748 | 151.0022 | 134.8402 | 121.8117 | 111.1291 | 102.1883 | 94.58507 | 88.05301 | 82.38486 | 77.38976 | 72.99107 | 69.05755 | 65.535 | 62.36949 | 57.99637
0.75 | 293.7887 | 761.9054 | 1678.624 | 4024.075 | 333.7488 | 757.4343 | 1608.772 | 3678.091 | 1226.929 | 5919.523 | 2376.754 | 1096.496 | 1277.882 | 6369.968 | 2488.633 | 1117.527 | 442.1771 | 407.1593 | 359.7126 | 306.6681 | 273.9184 | 249.1096 | 226.8154 | 205.4443 | 181.2221 | 358.8409 | 367.2447 | 374.0762 | 372.6396 | 357.4206 | 345.8381 | 340.1151 | 551.2205 | 498.8586 | 457.5096 | 445.699 | 540.567 | 493.8941 | 443.6944 | 387.1076 | 276.2359 | 529.384 | 545.8078 | 540.0597 | 525.6015 | 218.1708 | 217.8381 | 227.6317 | 264.1538 | 249.1965 | 694.7389 | 662.0929 | 682.8944 | 681.3273 | 676.4636 | 668.0036 | 883.4754 | 820.7183 | 844.4234 | 847.5019 | 841.7611 | 828.4486 | 1115.284 | 1079.255 | 1052.727 | 1073.533 | 1063.622 | 1059.879 | 255.592 | 293.4835 | 296.5842 | 316.8296 | 1218.395 | 1393.94 | 1375.576 | 1396.917 | 1395.144 | 1387.854 | 993.5649 | 990.8957 | 978.2855 | 980.5997 | 982.6895 | 981.1025 | 979.816 | 978.8313 | 977.8619 | 977.2691 | 976.972 | 348.7295 | 305.5241 | 272.6064 | 247.1816 | 207.719 | 179.5927 | 157.6911 | 140.8131 | 127.2076 | 116.0517 | 106.7149 | 98.77487 | 91.95346 | 86.03423 | 80.81787 | 76.22433 | 72.11656 | 68.43798 | 65.13224 | 60.56542
0.775 | 293.7755 | 762.259 | 1679.224 | 4021.037 | 332.4483 | 758.8264 | 1617.412 | 3676.696 | 1253.072 | 5928.693 | 2400.882 | 1097.541 | 1304.302 | 6362.94 | 2480.193 | 1117.741 | 442.1176 | 406.2574 | 360.7986 | 308.3175 | 272.3543 | 249.5528 | 227.0284 | 205.5164 | 180.7266 | 359.3234 | 366.8616 | 373.4657 | 371.9408 | 357.2761 | 345.655 | 339.9025 | 553.37 | 498.2 | 458.0904 | 447.2513 | 544.8367 | 495.856 | 442.0642 | 388.2629 | 276.5105 | 527.7208 | 543.4172 | 540.1542 | 525.9709 | 219.1368 | 218.7677 | 227.5853 | 263.8455 | 250.0242 | 696.258 | 667.163 | 681.0202 | 680.9478 | 679.1858 | 672.1388 | 878.6885 | 820.5 | 848.7899 | 850.2122 | 842.5664 | 830.4425 | 1115.621 | 1081.098 | 1050.241 | 1071.876 | 1072.619 | 1058.349 | 256.6468 | 293.7403 | 296.7959 | 316.8178 | 1216.477 | 1394.558 | 1379.481 | 1405.858 | 1394.065 | 1393.465 | 994.3289 | 991.9728 | 980.2226 | 982.5581 | 984.7685 | 983.3823 | 982.2536 | 981.3897 | 980.5485 | 980.0361 | 979.7782 | 978.9493 | 320.5757 | 286.0363 | 259.359 | 217.9523 | 188.4403 | 165.4597 | 147.7503 | 133.4744 | 121.769 | 111.9722 | 103.641 | 96.48354 | 90.2727 | 84.79936 | 79.97952 | 75.66938 | 71.80957 | 68.34098 | 63.54917
0.8 | 295.9553 | 767.6946 | 1682.575 | 4042.812 | 332.4871 | 756.5705 | 1611.504 | 3682.977 | 1280.058 | 5997.526 | 2392.614 | 1089.691 | 1352.081 | 6364.727 | 2499.897 | 1114.356 | 443.5681 | 406.9028 | 362.8596 | 307.4432 | 272.7315 | 249.1202 | 227.1793 | 206.1686 | 180.4981 | 358.7417 | 367.0876 | 372.9643 | 371.0753 | 357.8404 | 345.3088 | 340.0925 | 550.5927 | 497.8979 | 458.5876 | 444.0205 | 543.0273 | 495.6445 | 444.1741 | 390.4015 | 276.1029 | 532.4378 | 545.6344 | 542.4181 | 524.5822 | 219.5608 | 218.533 | 228.3122 | 264.0873 | 249.3695 | 696.7041 | 663.2734 | 683.0545 | 679.4722 | 679.6683 | 671.3393 | 879.9013 | 823.8215 | 849.6548 | 848.4189 | 842.9105 | 834.9946 | 1122.095 | 1080.509 | 1051.738 | 1073.666 | 1070.301 | 1058.023 | 256.2787 | 293.0676 | 297 | 317.1656 | 1220.801 | 1397.92 | 1380.307 | 1409.994 | 1397.663 | 1390.039 | 995.0512 | 993.0226 | 982.108 | 984.4613 | 986.7533 | 985.5456 | 984.5795 | 983.8323 | 983.1065 | 982.6657 | 982.4481 | 981.7524 | 338.1439 | 301.7103 | 273.5711 | 229.8955 | 198.7663 | 174.5264 | 155.8466 | 140.7885 | 128.4416 | 118.108 | 109.3202 | 101.7706 | 95.21939 | 89.44613 | 84.36217 | 79.81585 | 75.74454 | 72.08587 | 67.03149
0.825 | 295.9175 | 764.023 | 1684.33 | 4035.526 | 333.144 | 758.3387 | 1625.802 | 3705.269 | 1324.038 | 5953.881 | 2390.367 | 1091.983 | 1380.217 | 6396.006 | 2507.055 | 1118.143 | 444.9195 | 407.7748 | 362.7375 | 306.2784 | 272.7381 | 249.372 | 226.9285 | 205.6204 | 180.5521 | 358.5525 | 366.6614 | 372.6898 | 370.7653 | 357.034 | 345.0361 | 340.3408 | 553.0805 | 498.7908 | 456.6415 | 444.9207 | 546.0064 | 498.1794 | 443.2998 | 386.9695 | 275.9386 | 531.8562 | 546.0269 | 541.5452 | 525.3714 | 219.9018 | 219.7621 | 228.1025 | 263.4783 | 248.8033 | 696.3456 | 663.832 | 683.9128 | 680.4261 | 677.1003 | 671.6015 | 877.658 | 826.3421 | 848.2855 | 854.2063 | 844.7429 | 834.4164 | 1122.575 | 1082.26 | 1053.176 | 1072.827 | 1066.895 | 1063.322 | 256.5465 | 292.5599 | 295.9416 | 315.658 | 1219.709 | 1405.29 | 1382.326 | 1409.009 | 1399.542 | 1390.203 | 995.7534 | 993.9959 | 983.9826 | 986.3188 | 988.6398 | 987.615 | 986.7951 | 986.1599 | 985.5428 | 985.1712 | 984.9892 | 984.3988 | 983.9283 | 318.8051 | 289.0655 | 242.9162 | 210.0239 | 184.4112 | 164.6734 | 148.7624 | 135.7162 | 124.7973 | 115.5119 | 107.5346 | 100.6124 | 94.51213 | 89.14023 | 84.33642 | 80.03452 | 76.16864 | 70.82798
0.85 | 295.7124 | 760.8121 | 1691.836 | 4042.642 | 332.8343 | 760.0539 | 1625.244 | 3695.209 | 1357.456 | 5972.126 | 2399.81 | 1100.677 | 1447.027 | 6393.373 | 2505.938 | 1106.948 | 443.938 | 408.1349 | 362.8107 | 305.6207 | 273.9291 | 248.4474 | 225.7528 | 205.441 | 180.4311 | 358.4346 | 366.0484 | 373.0644 | 369.879 | 356.4826 | 344.8062 | 340.011 | 556.1576 | 498.9031 | 456.7099 | 445.7194 | 545.0518 | 497.2911 | 442.0296 | 387.4398 | 275.9513 | 531.395 | 544.2611 | 543.7525 | 526.3262 | 219.8739 | 218.9996 | 227.8038 | 263.3524 | 247.5186 | 696.3628 | 666.9339 | 679.5784 | 681.9297 | 680.7617 | 672.3018 | 878.2658 | 824.619 | 849.6324 | 851.9825 | 842.9172 | 834.1046 | 1122.01 | 1083.907 | 1052.425 | 1076.133 | 1067.845 | 1060.765 | 257.7659 | 292.4531 | 295.885 | 315.4236 | 1221.212 | 1404.547 | 1384.382 | 1411.094 | 1398.971 | 1394.171 | 996.4301 | 994.9496 | 985.8458 | 988.1425 | 990.4639 | 989.6024 | 988.9213 | 988.388 | 987.8727 | 987.5625 | 987.4169 | 986.9257 | 986.5341 | 986.2366 | 305.5673 | 256.772 | 222.0036 | 194.9299 | 174.0662 | 157.2477 | 143.4574 | 131.9157 | 122.1006 | 113.6683 | 106.3513 | 99.90305 | 94.22474 | 89.14693 | 84.59964 | 80.51325 | 74.86797
0.875 | 296.6091 | 766.8903 | 1699.105 | 4038.612 | 333.589 | 761.9006 | 1625.593 | 3702.743 | 1382.045 | 5996.418 | 2402.864 | 1099.473 | 1458.053 | 6432.973 | 2495.097 | 1111.786 | 445.7112 | 406.9097 | 361.961 | 306.6278 | 273.7995 | 248.1632 | 224.8438 | 204.3925 | 180.5453 | 358.4308 | 365.0905 | 372.162 | 369.8997 | 356.1152 | 344.613 | 339.3458 | 554.2744 | 499.0595 | 456.221 | 446.6208 | 542.5943 | 497.2911 | 441.8336 | 386.8095 | 275.6128 | 532.7212 | 542.8074 | 543.5011 | 525.2598 | 218.5748 | 220.4285 | 227.5976 | 263.5857 | 247.4708 | 694.0823 | 664.6393 | 683.0235 | 682.6196 | 679.9526 | 669.6251 | 878.1549 | 829.0415 | 849.1127 | 851.6478 | 845.1429 | 835.8641 | 1117.319 | 1083.811 | 1050.968 | 1077.763 | 1070.601 | 1058.58 | 257.239 | 293.9768 | 296.9018 | 316.7041 | 1216.353 | 1404.24 | 1385.159 | 1409.349 | 1405.987 | 1390.497 | 997.0805 | 995.8468 | 987.7312 | 989.947 | 992.2179 | 991.5156 | 990.9631 | 990.5291 | 990.114 | 989.8598 | 989.7445 | 989.3469 | 989.0301 | 988.7892 | 988.6028 | 273.1046 | 236.1247 | 207.3289 | 185.1382 | 167.2499 | 152.5824 | 140.3066 | 129.8671 | 120.8985 | 113.116 | 106.2577 | 100.2182 | 94.81736 | 89.98083 | 85.63452 | 79.63015
0.9 | 294.5867 | 762.0132 | 1692.348 | 4062.194 | 331.8261 | 762.0577 | 1626.742 | 3720.013 | 1421.057 | 6025.753 | 2404.578 | 1104.533 | 1498.122 | 6405.724 | 2508.94 | 1120.483 | 446.0109 | 407.0917 | 362.8697 | 307.8725 | 271.9991 | 247.9594 | 226.5666 | 204.6174 | 180.7411 | 357.4661 | 365.6294 | 371.7337 | 369.3858 | 355.4358 | 343.9718 | 339.4385 | 554.3078 | 499.8641 | 458.2099 | 448.2818 | 543.4551 | 497.0327 | 441.9926 | 387.6125 | 276.0336 | 531.9545 | 545.2825 | 543.0471 | 525.3719 | 218.6101 | 219.1737 | 227.6325 | 264.1685 | 248.5232 | 694.8911 | 666.352 | 684.5696 | 680.8846 | 681.2532 | 668.7865 | 877.8483 | 828.3398 | 851.5636 | 851.068 | 845.1578 | 832.9877 | 1120.892 | 1086.704 | 1051.342 | 1080.57 | 1065.851 | 1060.673 | 256.7955 | 292.6883 | 295.8228 | 316.7904 | 1224.152 | 1407.908 | 1388.144 | 1413.167 | 1396.41 | 1394.351 | 997.7152 | 996.6908 | 989.6766 | 991.7442 | 993.8994 | 993.3464 | 992.9258 | 992.5976 | 992.2683 | 992.0736 | 991.9821 | 991.6734 | 991.4273 | 991.2404 | 991.0956 | 990.8703 | 254.6464 | 223.5914 | 199.6601 | 180.3687 | 164.5507 | 151.312 | 140.0537 | 130.3816 | 121.9886 | 114.5923 | 108.0791 | 102.2547 | 97.03877 | 92.35154 | 85.8762
0.925 | 294.737 | 768.6923 | 1699.598 | 4073.225 | 332.1605 | 759.6689 | 1628.97 | 3720.562 | 1436.554 | 6046.495 | 2407.409 | 1106.101 | 1569.918 | 6414.853 | 2506.338 | 1119.315 | 446.2727 | 407.5941 | 362.6633 | 306.4019 | 272.1912 | 248.3278 | 225.8435 | 204.1942 | 181.0168 | 356.0316 | 364.2901 | 370.796 | 368.2149 | 354.3899 | 342.6451 | 338.1334 | 550.5494 | 499.7311 | 457.373 | 446.0904 | 542.3045 | 495.7243 | 442.0642 | 387.8168 | 276.5856 | 533.1993 | 545.5184 | 542.2706 | 524.8305 | 218.5507 | 218.6347 | 227.0936 | 262.7823 | 247.8918 | 697.9904 | 667.03 | 683.7706 | 680.7346 | 683.1572 | 670.5957 | 880.1201 | 828.9932 | 852.0526 | 850.6054 | 845.5887 | 839.1889 | 1120.984 | 1083.003 | 1052.646 | 1080.954 | 1067.933 | 1062.394 | 257.0145 | 292.3568 | 296.2453 | 316.3902 | 1220.51 | 1407.279 | 1384.768 | 1415.878 | 1400.096 | 1398.263 | 998.3201 | 997.5594 | 991.8422 | 993.6246 | 995.5279 | 995.1204 | 994.8093 | 994.5583 | 994.3255 | 994.1806 | 994.1178 | 993.8928 | 993.7134 | 993.5771 | 993.4716 | 993.3074 | 993.1901 | 993.0992 | 217.9338 | 196.8767 | 179.611 | 165.1606 | 152.8719 | 142.3146 | 133.1535 | 125.0803 | 117.9709 | 111.6134 | 105.9201 | 100.8039 | 93.73592
0.95 | 293.7145 | 763.8062 | 1692.929 | 4069.706 | 333.3079 | 764.6225 | 1630.295 | 3712.932 | 1497.329 | 6009.388 | 2410.503 | 1100.986 | 1595.348 | 6431.405 | 2499.358 | 1125.588 | 445.1871 | 407.3021 | 361.0528 | 306.3002 | 270.1414 | 248.4698 | 225.1862 | 204.9512 | 180.9048 | 354.8822 | 363.31 | 369.3207 | 366.3605 | 353.1432 | 342.346 | 335.8838 | 553.8934 | 500.4695 | 457.8104 | 445.7572 | 543.5375 | 494.3671 | 441.8827 | 388.6561 | 275.795 | 533.502 | 545.4452 | 545.1226 | 526.343 | 219.0612 | 218.2512 | 228.1442 | 263.0345 | 247.1169 | 695.9732 | 667.3613 | 679.8126 | 680.3229 | 679.9743 | 670.1855 | 875.9908 | 824.0621 | 850.9605 | 847.5836 | 843.3721 | 838.8145 | 1119.775 | 1081.811 | 1053.258 | 1076.845 | 1067.457 | 1062.653 | 256.9093 | 292.9315 | 295.7713 | 315.7982 | 1222.98 | 1404.05 | 1388.094 | 1408.404 | 1404.586 | 1397.613 | 998.9054 | 998.3986 | 994.5107 | 995.7681 | 997.0927 | 996.8297 | 996.6282 | 996.4609 | 996.311 | 996.2205 | 996.1801 | 996.0349 | 995.9192 | 995.8313 | 995.7632 | 995.6573 | 995.5816 | 995.5227 | 995.4772 | 995.4406 | 995.4106 | 186.6171 | 172.7275 | 160.7983 | 150.4473 | 141.3255 | 133.2928 | 126.1096 | 119.6769 | 113.8962 | 105.9102
0.975 | 294.3286 | 769.3446 | 1694.611 | 4068.062 | 331.0625 | 762.6322 | 1632.829 | 3712.231 | 1515.034 | 6036.681 | 2406.447 | 1100.623 | 1646.182 | 6450.408 | 2510.765 | 1126.328 | 445.32 | 405.4879 | 360.0915 | 306.1292 | 271.4293 | 247.4904 | 224.8158 | 203.7748 | 179.6705 | 353.9995 | 361.3113 | 366.8744 | 363.9174 | 350.1087 | 340.9001 | 335.1652 | 552.8956 | 498.487 | 460.4196 | 445.2522 | 543.2804 | 493.4014 | 441.299 | 387.2414 | 274.904 | 532.2261 | 544.1533 | 544.9159 | 526.4081 | 219.5976 | 218.9157 | 228.0367 | 262.3593 | 245.7055 | 694.0077 | 665.4023 | 683.3485 | 680.8169 | 679.5985 | 673.4975 | 876.7214 | 825.4967 | 851.3958 | 847.7679 | 844.8624 | 836.0072 | 1120.288 | 1078.339 | 1055.66 | 1075.185 | 1067.931 | 1062.851 | 255.1759 | 291.7433 | 295.298 | 315.4193 | 1224.34 | 1404.339 | 1384.638 | 1408.342 | 1402.93 | 1389.365 | 999.4864 | 999.2198 | 996.3304 | 998.0739 | 998.6052 | 998.4798 | 998.3783 | 998.3009 | 998.2318 | 998.1834 | 998.1635 | 998.0942 | 998.0389 | 997.9969 | 997.9644 | 997.9138 | 997.8777 | 997.8495 | 997.8278 | 997.8103 | 997.7959 | 997.7839 | 997.7737 | 997.7649 | 997.7573 | 997.7506 | 997.7446 | 997.7396 | 997.7353 | 675.7272 | 134.1869
1 | 293.9161 | 761.4626 | 1696.555 | 4094.198 | 329.233 | 762.8618 | 1641.958 | 3742.387 | 1559.898 | 6031.345 | 2420.506 | 1105.068 | 1671.702 | 6428.152 | 2514.079 | 1123.589 | 444.3305 | 404.6194 | 358.9297 | 304.7934 | 270.4673 | 246.2032 | 222.8095 | 203.3921 | 179.0109 | 351.3515 | 358.8167 | 363.8307 | 360.7477 | 347.3947 | 338.1511 | 331.928 | 552.5077 | 499.2673 | 457.4831 | 442.8531 | 540.0585 | 491.1692 | 439.5511 | 385.9593 | 273.8748 | 531.5606 | 544.6088 | 543.4558 | 525.8047 | 217.9936 | 218.7857 | 224.7891 | 259.9593 | 245.8286 | 690.8546 | 664.8719 | 679.933 | 677.8339 | 677.142 | 669.3576 | 869.9203 | 820.0596 | 845.7257 | 845.6959 | 839.9854 | 834.5671 | 1117.865 | 1078.86 | 1054.12 | 1075.99 | 1066.303 | 1058.111 | 253.3669 | 290.0118 | 294.0206 | 311.9417 | 1216.558 | 1404.946 | 1385.778 | 1410.353 | 1403.485 | 1392.799 | 1000 | 1000 | 1000 | 1000 | 1000 | 1000 | 1000 | 1000 | 1000 | 1000 | 1000 | 1000 | 1000 | 1000 | 1000 | 1000 | 1000 | 1000 | 1000 | 1000 | 1000 | 1000 | 1000 | 1000 | 1000 | 1000 | 1000 | 1000 | 1000 | 1000 | 1000

## CO2 298 K
Size in Angstrom for adsorption using 2D-NLDFT equation
[79 empty] | 10 | 15 | 20 | 25 | 30 | 35 | 40 | 45 | 50 | 55 | 60 | 70 | 80 | 90 | 100 | 119 | 138 | 158 | 178 | 196 | 215 | 235 | 250 | 270 | 290 | 310 | 330 | 348 | 367 | 386 | 415
Adsorbed volumes of each structure in cc STP/g
P(bar) | 1 | 2 | 3 | 4 | 5 | 6 | 7 | 8 | 9 | 10 | 11 | 12 | 13 | 14 | 15 | 16 | 17 | 18 | 19 | 20 | 21 | 22 | 23 | 24 | 25 | 26 | 27 | 28 | 29 | 30 | 31 | 32 | 33 | 34 | 35 | 36 | 37 | 38 | 39 | 40 | 41 | 42 | 43 | 44 | 45 | 46 | 47 | 48 | 49 | 50 | 51 | 52 | 53 | 54 | 55 | 56 | 57 | 58 | 59 | 60 | 61 | 62 | 63 | 64 | 65 | 66 | 67 | 68 | 69 | 70 | 71 | 72 | 73 | 74 | 75 | 76 | 77 | 78 | 79 | 80 | 81 | 82 | 83 | 84 | 85 | 86 | 87 | 88 | 89 | 90 | 91 | 92 | 93 | 94 | 95 | 96 | 97 | 98 | 99 | 100 | 101 | 102 | 103 | 104 | 105 | 106 | 107 | 108 | 109
2e-06 | 0 | 0 | 0 | 0 | 0 | 0 | 0 | 0 | 0 | 0 | 0 | 0 | 0 | 0 | 0 | 0 | 0.0004252323 | 0.0008501743 | 0 | 0.0008502711 | 0.0008503679 | 0.001275697 | 0.001275261 | 0.001700542 | 0.001700736 | 0.0003511184 | 0.0008174068 | 0.0004669874 | 0.0005838073 | 0.0004672795 | 0.0003513716 | 0.0001182547 | 0 | 0 | 0.0009342669 | 0.0004673672 | 0 | 0.0005472701 | 0 | 0 | 0.0004038994 | 0 | 0 | 0 | 0 | 0.001212747 | 0.0004080911 | 0.0008070136 | 0.0004035068 | 0.00121039 | 0 | 0.0004034197 | 0 | 0 | 0 | 0 | 0 | 0 | 0 | 0 | 0.0004040305 | 0.0008071008 | 0.0004259111 | 0 | 0.0004035068 | 0 | 0.0008073624 | 0.0004036376 | 0 | 0.0008067522 | 0.0004036812 | 0.002420257 | 0.0004294856 | 0 | 0 | 0.0004040742 | 0 | 0.0004035504
3e-06 | 0.0004269821 | 0 | 0 | 0 | 0.001275407 | 0 | 0 | 0 | 0 | 0 | 0 | 0 | 0 | 0 | 0 | 0 | 0.0008504647 | 0.0004250872 | 0.0008504647 | 0.0008502711 | 0.0008503679 | 0.001700929 | 0.001700349 | 0.001700542 | 0.0004251839 | 0.0005851974 | 0.001284496 | 0.001050722 | 0.0009340916 | 0.0004672795 | 0.0005856194 | 0.0002365094 | 0.0005446371 | 0.001089274 | 0.0009342669 | 0.0004673672 | 0 | 0 | 0.0004681872 | 0.0004683633 | 0.0008077989 | 0 | 0.0005451935 | 0 | 0 | 0 | 0.003264729 | 0 | 0.0008070136 | 0.002420779 | 0.0004143374 | 0.0008068393 | 0.0004055657 | 0.0004038558 | 0.0004033761 | 0.000403594 | 0.0004145213 | 0 | 0 | 0.0004038121 | 0.0004040305 | 0.0008071008 | 0.0004259111 | 0.0008149359 | 0 | 0.0004042929 | 0.0004036812 | 0.0004036376 | 0.000406404 | 0.001210128 | 0.0008073624 | 0.0008067522 | 0.0004294856 | 0 | 0 | 0 | 0.001211698 | 0
4e-06 | 0.0004269821 | 0 | 0 | 0 | 0.0008502711 | 0.0007016653 | 0 | 0 | 0 | 0 | 0 | 0 | 0 | 0 | 0 | 0 | 0.0004252323 | 0.0008501743 | 0.0004252323 | 0.0008502711 | 0.002551104 | 0.0008504647 | 0.002550523 | 0.001700542 | 0.0008503679 | 0.0009363158 | 0.001284496 | 0.001634456 | 0.001284376 | 0.000934559 | 0.0004684955 | 0.0003547641 | 0 | 0 | 0.002335667 | 0 | 0.0005458308 | 0 | 0.0009363745 | 0.0004683633 | 0.001211698 | 0.000544796 | 0 | 0.001090865 | 0 | 0.0004042491 | 0.002856638 | 0.003228054 | 0.002824548 | 0.002420779 | 0 | 0 | 0.0004055657 | 0.0004038558 | 0.001210128 | 0 | 0.0008290426 | 0.0004035504 | 0 | 0 | 0.000808061 | 0.0008071008 | 0.0004259111 | 0 | 0 | 0 | 0 | 0.0004036376 | 0.000406404 | 0.0004033761 | 0.0008073624 | 0.0004033761 | 0 | 0.001222537 | 0 | 0.0008081484 | 0.0008077989 | 0.0004035504
6e-06 | 0.0008539641 | 0 | 0 | 0 | 0.0004251355 | 0.0007016653 | 0 | 0 | 0 | 0 | 0 | 0.0009348514 | 0 | 0 | 0 | 0 | 0.001700929 | 0.001700349 | 0.002551394 | 0.002550813 | 0.002551104 | 0.002551394 | 0.003400697 | 0.004251355 | 0.002551104 | 0.001170395 | 0.001985131 | 0.002101443 | 0.00163466 | 0.001285019 | 0.00152261 | 0.001182547 | 0.001089274 | 0.001089274 | 0 | 0.0004673672 | 0 | 0 | 0.001404562 | 0.001873453 | 0.0008077989 | 0.000544796 | 0 | 0.001090865 | 0.001106372 | 0.002425495 | 0.00367282 | 0.0008070136 | 0.00121052 | 0.002824243 | 0.0004143374 | 0.001210259 | 0.0008111315 | 0.0004038558 | 0.001210128 | 0.000403594 | 0.0004145213 | 0.001210651 | 0.0004058742 | 0.0004038121 | 0 | 0.001210651 | 0.0008518221 | 0 | 0.0004035068 | 0.0004042929 | 0.001211044 | 0.001210913 | 0.001625616 | 0.001613504 | 0.0008073624 | 0.001210128 | 0.0004294856 | 0 | 0 | 0 | 0.0008077989 | 0.0004035504
1e-05 | 0.0004269821 | 0 | 0 | 0 | 0.002975949 | 0.0007016653 | 0 | 0 | 0 | 0 | 0 | 0.0009348514 | 0 | 0.004611933 | 0.001887653 | 0.0009383738 | 0.0008504647 | 0.001700349 | 0.002126162 | 0.004251355 | 0.003826655 | 0.004677556 | 0.00595122 | 0.007227304 | 0.005527391 | 0.002691908 | 0.003036083 | 0.002451684 | 0.002568752 | 0.001168199 | 0.001639734 | 0.002246839 | 0.001633911 | 0.002723186 | 0.002335667 | 0.001402102 | 0.0005458308 | 0 | 0.001872749 | 0.0009367267 | 0.002827296 | 0 | 0 | 0.002181729 | 0.002765931 | 0.003638242 | 0.00367282 | 0.003631561 | 0.006052602 | 0.003227706 | 0.00165735 | 0.0004034197 | 0 | 0.001615423 | 0.001210128 | 0.002825158 | 0.001243564 | 0.0004035504 | 0 | 0.001615249 | 0.001212091 | 0.002017752 | 0.0008518221 | 0.0008149359 | 0.0004035068 | 0.0004042929 | 0.001211044 | 0 | 0.001219212 | 0.004033761 | 0.002825769 | 0.002823633 | 0.0008589713 | 0.0004075124 | 0 | 0.0004040742 | 0.0008077989 | 0
2e-05 | 0.001280946 | 0.0007071107 | 0 | 0 | 0.00382622 | 0.004209992 | 0 | 0.002728755 | 0 | 0 | 0 | 0 | 0 | 0 | 0 | 0 | 0.003827091 | 0.006801395 | 0.004677556 | 0.006377033 | 0.006802943 | 0.008929879 | 0.01147735 | 0.008927846 | 0.01020441 | 0.003277105 | 0.007473434 | 0.005720596 | 0.005020743 | 0.003738236 | 0.003045221 | 0.002838113 | 0.002178548 | 0.004901734 | 0.004671334 | 0.003738938 | 0.001091662 | 0.0005472701 | 0.004213685 | 0.002341817 | 0.002827296 | 0.00272398 | 0.002180774 | 0.0005454323 | 0.001659558 | 0.007680733 | 0.006937549 | 0.004438575 | 0.01008767 | 0.007262338 | 0.00165735 | 0.003227357 | 0.002433394 | 0.002019279 | 0.005243889 | 0.002825158 | 0.0008290426 | 0.002421302 | 0.0008117484 | 0.002826685 | 0.002020152 | 0.001614202 | 0.001703644 | 0.001629872 | 0.0004035068 | 0.0004042929 | 0.002422087 | 0.002825463 | 0.002844828 | 0.005647265 | 0.004844175 | 0.006857394 | 0.003006399 | 0.0004075124 | 0 | 0.0004040742 | 0.001211698 | 0.001210651
5e-05 | 0.004696803 | 0.001414221 | 0.001314912 | 0 | 0.01700542 | 0.004209992 | 0.001281093 | 0.002728755 | 0.007486305 | 0.0043236875 | 0.001824056 | 0.005609108 | 0 | 0 | 0 | 0 | 0.009355111 | 0.01487805 | 0.01530836 | 0.01828083 | 0.02040883 | 0.01998592 | 0.03910802 | 0.025083 | 0.03358953 | 0.01123579 | 0.01529719 | 0.01179143 | 0.01167615 | 0.01098107 | 0.006793185 | 0.00780481 | 0.00381246 | 0.01416057 | 0.01307974 | 0.009814711 | 0.00654997 | 0.007114512 | 0.009831932 | 0.008898903 | 0.00727019 | 0.004358368 | 0.006542322 | 0.006545188 | 0.004425489 | 0.01010623 | 0.01469128 | 0.01936833 | 0.02219287 | 0.0229974 | 0.007458073 | 0.006858134 | 0.004866789 | 0.006057837 | 0.0100844 | 0.00807188 | 0.006632341 | 0.004439054 | 0.00487049 | 0.004038121 | 0.003636274 | 0.008474558 | 0.004259111 | 0.002852276 | 0.002421041 | 0.004042929 | 0.00322945 | 0.005650926 | 0.006908869 | 0.01653842 | 0.01251412 | 0.01734517 | 0.002576914 | 0.002445074 | 0 | 0.001616297 | 0.003635095 | 0.004842605
7e-05 | 0.01238248 | 0.004242664 | 0.001314912 | 0 | 0.01870596 | 0.006314988 | 0.001281093 | 0 | 0.007486305 | 0.0043236875 | 0.003648111 | 0.002804554 | 0.008915671 | 0 | 0 | 0.001876748 | 0.0157336 | 0.01700349 | 0.0144579 | 0.02678354 | 0.02423548 | 0.02381301 | 0.04378398 | 0.03911247 | 0.03656582 | 0.01509809 | 0.02463898 | 0.0186795 | 0.01681365 | 0.01670524 | 0.01171239 | 0.01549137 | 0.009258831 | 0.01361593 | 0.01448114 | 0.01121681 | 0.006004139 | 0.0109454 | 0.009831932 | 0.01498763 | 0.01454038 | 0.006537552 | 0.008723096 | 0.006545188 | 0.00719142 | 0.01778696 | 0.03060683 | 0.02178937 | 0.03591211 | 0.02864589 | 0.005800724 | 0.008875232 | 0.003650092 | 0.007269404 | 0.008067522 | 0.006457504 | 0.006632341 | 0.005246155 | 0.006899861 | 0.002826685 | 0.005252396 | 0.01210651 | 0.005962755 | 0.004889615 | 0.003631561 | 0.005255807 | 0.006862581 | 0.00847639 | 0.009347293 | 0.02258906 | 0.01412884 | 0.0185553 | 0.004294856 | 0.002037562 | 0 | 0.004444816 | 0.005250693 | 0.005246155
0.0001 | 0.009393605 | 0.007071107 | 0.003944737 | 0.002962463 | 0.02380759 | 0.005613322 | 0 | 0 | 0.007486305 | 0 | 0.003648111 | 0.006543959 | 0.01783134 | 0.004611933 | 0.001887653 | 0.006568616 | 0.01998592 | 0.02337979 | 0.02338778 | 0.03571139 | 0.03061324 | 0.02934103 | 0.06886412 | 0.04761518 | 0.05272281 | 0.02141822 | 0.03503172 | 0.02977045 | 0.02416962 | 0.02009302 | 0.01639734 | 0.01714693 | 0.01688375 | 0.02505331 | 0.02055387 | 0.01028208 | 0.008733293 | 0.007661782 | 0.01264106 | 0.0192029 | 0.02100277 | 0.0136199 | 0.008177903 | 0.01527211 | 0.008850978 | 0.03314843 | 0.03591202 | 0.02421041 | 0.04842082 | 0.03792554 | 0.01367313 | 0.01775046 | 0.009328012 | 0.008884827 | 0.01411816 | 0.01130063 | 0.01036303 | 0.009281659 | 0.0109586 | 0.009691491 | 0.01171688 | 0.01251006 | 0.01107369 | 0.006926955 | 0.002824548 | 0.0056601 | 0.007669943 | 0.00847639 | 0.01625616 | 0.03146334 | 0.02462455 | 0.03630385 | 0.005583313 | 0.002445074 | 0 | 0.003636668 | 0.01171308 | 0.008474558
0.0002 | 0.02647289 | 0.01131377 | 0.005259649 | 0.005924926 | 0.0514414 | 0.02455829 | 0.00512437 | 0.008186266 | 0.01497261 | 0.0043236875 | 0.01276839 | 0.01215307 | 0 | 0 | 0.001887653 | 0.008445364 | 0.03316812 | 0.05398607 | 0.04592509 | 0.07312331 | 0.06122649 | 0.07866798 | 0.1190244 | 0.1075593 | 0.101619 | 0.04962474 | 0.06188937 | 0.0577897 | 0.05289294 | 0.03960194 | 0.03349743 | 0.03914231 | 0.02396403 | 0.05391907 | 0.04064061 | 0.0313136 | 0.02565405 | 0.02134354 | 0.02902761 | 0.0332538 | 0.03271586 | 0.026695 | 0.02835006 | 0.01581754 | 0.0199147 | 0.05578638 | 0.08161822 | 0.06456109 | 0.1069293 | 0.08351689 | 0.02651759 | 0.03348383 | 0.01581706 | 0.0246352 | 0.02460594 | 0.02905877 | 0.01865346 | 0.02058107 | 0.01461147 | 0.01251818 | 0.01818137 | 0.03066983 | 0.02598058 | 0.01344644 | 0.00887715 | 0.00849015 | 0.0129178 | 0.01776005 | 0.02763548 | 0.06211992 | 0.04359757 | 0.06776718 | 0.01889737 | 0.009372785 | 0 | 0.01212223 | 0.01777158 | 0.01977397
0.0005 | 0.06532825 | 0.02899154 | 0.01840877 | 0.02073724 | 0.1300915 | 0.0484149 | 0.0166542 | 0.02183004 | 0.007486305 | 0.01729475 | 0.01094433 | 0.02898039 | 0 | 0 | 0.01132592 | 0.02627447 | 0.09057449 | 0.1028711 | 0.1122613 | 0.1998137 | 0.1458381 | 0.1777471 | 0.2805575 | 0.272937 | 0.2623385 | 0.1070911 | 0.1546067 | 0.1360101 | 0.1244677 | 0.1078247 | 0.08397782 | 0.100753 | 0.07407065 | 0.09694541 | 0.1307974 | 0.06963771 | 0.0513081 | 0.06457788 | 0.08146458 | 0.08009013 | 0.09128128 | 0.04794205 | 0.06051648 | 0.04908891 | 0.04757401 | 0.1402744 | 0.1913947 | 0.1254906 | 0.2877004 | 0.2013281 | 0.06463663 | 0.07301896 | 0.04988459 | 0.05371282 | 0.0657503 | 0.06901457 | 0.04311022 | 0.03995149 | 0.03328168 | 0.04240027 | 0.05090784 | 0.08393848 | 0.05749799 | 0.03341237 | 0.02340339 | 0.02951338 | 0.03915708 | 0.0439965 | 0.06949509 | 0.1766787 | 0.1227191 | 0.1678045 | 0.03994216 | 0.01833806 | 0 | 0.02586075 | 0.04160164 | 0.03672309
0.0007 | 0.08923925 | 0.04030531 | 0.01840877 | 0.01184985 | 0.1751558 | 0.07437652 | 0.02049748 | 0.01910129 | 0.03743152 | 0.01729475 | 0.02918489 | 0.0364592 | 0.02674701 | 0.01844773 | 0.01321357 | 0.03753495 | 0.1416024 | 0.1815122 | 0.1603126 | 0.2504048 | 0.2083401 | 0.2385553 | 0.4012823 | 0.3367073 | 0.3771381 | 0.1598759 | 0.2120587 | 0.1880792 | 0.183549 | 0.1346933 | 0.1175924 | 0.132327 | 0.1116506 | 0.1639358 | 0.1658324 | 0.09066924 | 0.070958 | 0.1034341 | 0.1076831 | 0.1208377 | 0.1437882 | 0.07191307 | 0.09486367 | 0.07472423 | 0.05697817 | 0.1879758 | 0.281991 | 0.1848061 | 0.382928 | 0.2727411 | 0.08079579 | 0.1109404 | 0.07137957 | 0.0666362 | 0.09075962 | 0.09000146 | 0.06673793 | 0.05932191 | 0.05641651 | 0.05814895 | 0.06949325 | 0.09160594 | 0.07666399 | 0.04808122 | 0.03470159 | 0.04608939 | 0.05772641 | 0.0504547 | 0.1032266 | 0.2186298 | 0.1424995 | 0.2331514 | 0.05239725 | 0.02363572 | 0 | 0.03030557 | 0.06623951 | 0.04923315
0.001 | 0.1362073 | 0.06505419 | 0.04076228 | 0.02666217 | 0.2372256 | 0.1157748 | 0.03074622 | 0.01091502 | 0.02994522 | 0.0216184375 | 0.03465706 | 0.05702593 | 0.03566268 | 0.009223867 | 0.01698888 | 0.04035007 | 0.1858265 | 0.2644042 | 0.2326021 | 0.3647663 | 0.3103843 | 0.3291298 | 0.585345 | 0.5352456 | 0.5361569 | 0.2442614 | 0.2885446 | 0.2706192 | 0.2506868 | 0.2063039 | 0.1653789 | 0.1967758 | 0.1241773 | 0.226569 | 0.220487 | 0.1350691 | 0.09060791 | 0.1603502 | 0.1381152 | 0.1522181 | 0.1870054 | 0.1138624 | 0.1357532 | 0.09490522 | 0.08906297 | 0.2591237 | 0.3848299 | 0.264297 | 0.5298044 | 0.433723 | 0.1218152 | 0.1436174 | 0.09449682 | 0.1054064 | 0.1206095 | 0.1380291 | 0.08414782 | 0.08353493 | 0.07752197 | 0.09126154 | 0.1026237 | 0.156174 | 0.1128664 | 0.06804714 | 0.05285939 | 0.05134519 | 0.07710311 | 0.07790206 | 0.1507759 | 0.3307684 | 0.2179879 | 0.3243144 | 0.0897625 | 0.0395287 | 0 | 0.04808483 | 0.08966568 | 0.08071008
0.002 | 0.2536273 | 0.1223302 | 0.04996667 | 0.03851202 | 0.4978337 | 0.2343562 | 0.05764917 | 0.03547382 | 0.08983566 | 0.043236875 | 0.05654573 | 0.1168564 | 0.05349402 | 0.05995513 | 0.04907899 | 0.08539201 | 0.402695 | 0.5449617 | 0.4498958 | 0.7431369 | 0.5603924 | 0.679096 | 1.105227 | 0.9659079 | 1.042976 | 0.4603163 | 0.5684481 | 0.5476595 | 0.4940177 | 0.403379 | 0.3428216 | 0.3894127 | 0.2859345 | 0.4210045 | 0.500767 | 0.2678014 | 0.2265198 | 0.2911477 | 0.2912125 | 0.3245758 | 0.3849162 | 0.2304487 | 0.26769 | 0.1958102 | 0.1847642 | 0.5154176 | 0.783943 | 0.5197168 | 1.020065 | 0.7835256 | 0.234515 | 0.2832006 | 0.1825046 | 0.1970816 | 0.2420257 | 0.2829194 | 0.1707828 | 0.2126711 | 0.1655967 | 0.1845421 | 0.1947427 | 0.3131551 | 0.1989005 | 0.1263151 | 0.1037012 | 0.1305866 | 0.1404811 | 0.1412732 | 0.2962686 | 0.603854 | 0.472307 | 0.6566963 | 0.1739417 | 0.07416725 | 0 | 0.0909167 | 0.148635 | 0.1485065
0.003 | 0.3684855 | 0.1704137 | 0.05917106 | 0.08294897 | 0.7597172 | 0.335396 | 0.1037685 | 0.06003262 | 0.1497261 | 0.1080921875 | 0.09302684 | 0.1860354 | 0.05349402 | 0.07379093 | 0.07739379 | 0.1463863 | 0.5902225 | 0.6971429 | 0.6761194 | 1.088772 | 0.9073425 | 1.064357 | 1.609805 | 1.385092 | 1.591889 | 0.6864365 | 0.8499863 | 0.8305372 | 0.7707424 | 0.6024401 | 0.5029299 | 0.5818131 | 0.4024868 | 0.6775286 | 0.6918246 | 0.4173589 | 0.293657 | 0.4438361 | 0.4269868 | 0.4894397 | 0.5585929 | 0.352483 | 0.3641893 | 0.266171 | 0.2472742 | 0.8404339 | 1.191218 | 0.7755401 | 1.476431 | 1.155922 | 0.3762184 | 0.4312556 | 0.286735 | 0.3097574 | 0.3577946 | 0.3959257 | 0.2615629 | 0.2598865 | 0.2552949 | 0.2568245 | 0.2678722 | 0.4527835 | 0.3143224 | 0.1821382 | 0.1553501 | 0.1884005 | 0.2313093 | 0.2442007 | 0.43851 | 0.9249414 | 0.648312 | 0.9773803 | 0.2418004 | 0.1014706 | 0 | 0.1547604 | 0.2338578 | 0.2150924
0.004 | 0.4846246 | 0.2481959 | 0.1038781 | 0.1066487 | 1.003745 | 0.4469608 | 0.1422013 | 0.07094764 | 0.1871576 | 0.069179 | 0.1203877 | 0.2215598 | 0.106988 | 0.07840287 | 0.1396863 | 0.1951817 | 0.7837032 | 0.9394426 | 0.8938384 | 1.343428 | 1.178185 | 1.355641 | 2.14754 | 1.797898 | 2.022175 | 0.8667944 | 1.157448 | 1.075239 | 0.96083 | 0.8206596 | 0.6706513 | 0.7696016 | 0.5228516 | 0.8708748 | 0.9179172 | 0.5370049 | 0.4104648 | 0.5483647 | 0.5772749 | 0.6201131 | 0.7762947 | 0.4728829 | 0.5195694 | 0.3823481 | 0.368422 | 1.100366 | 1.515242 | 1.0701 | 2.005832 | 1.545264 | 0.4984479 | 0.5591396 | 0.3694704 | 0.422837 | 0.4856648 | 0.5206363 | 0.3589755 | 0.3462462 | 0.3470224 | 0.3509127 | 0.3733242 | 0.6101682 | 0.4399661 | 0.2681139 | 0.2057885 | 0.2437886 | 0.295091 | 0.3237174 | 0.5563671 | 1.141958 | 0.8630704 | 1.314199 | 0.3410116 | 0.1238838 | 0 | 0.1830456 | 0.3501808 | 0.2901527
0.005 | 0.6003368 | 0.2885012 | 0.09730351 | 0.1392358 | 1.244797 | 0.5732605 | 0.1614177 | 0.1528103 | 0.2021302 | 0.1426816875 | 0.1331561 | 0.3047615 | 0.08915671 | 0.1014625 | 0.1510123 | 0.2214562 | 0.9729316 | 1.242955 | 1.137922 | 1.756235 | 1.492396 | 1.660107 | 2.522892 | 2.248117 | 2.567686 | 1.103682 | 1.395897 | 1.313519 | 1.244327 | 0.9642313 | 0.8189301 | 0.980568 | 0.6884213 | 1.021195 | 1.159425 | 0.672074 | 0.5048935 | 0.713093 | 0.7453541 | 0.7957493 | 0.9637041 | 0.5589607 | 0.6324245 | 0.5268876 | 0.4812719 | 1.403957 | 1.933128 | 1.296064 | 2.396427 | 1.828495 | 0.6227491 | 0.6769382 | 0.4440945 | 0.520974 | 0.5727941 | 0.6671409 | 0.4559734 | 0.4874889 | 0.4269796 | 0.4466162 | 0.4521101 | 0.7094416 | 0.5489994 | 0.330049 | 0.2574373 | 0.3007939 | 0.378653 | 0.3604484 | 0.739249 | 1.434002 | 1.07581 | 1.671994 | 0.41746 | 0.1740078 | 0 | 0.245273 | 0.4212671 | 0.3716699
0.006 | 0.7459377 | 0.3733545 | 0.1906623 | 0.1510856 | 1.479897 | 0.677107 | 0.193445 | 0.1691828 | 0.2021302 | 0.164300125 | 0.1897018 | 0.3739405 | 0.1515664 | 0.1568057 | 0.1245851 | 0.2524225 | 1.145576 | 1.358579 | 1.348412 | 2.057656 | 1.731349 | 1.990513 | 3.187304 | 2.707688 | 2.932919 | 1.338346 | 1.640068 | 1.562657 | 1.515097 | 1.203128 | 1.00504 | 1.139739 | 0.8474554 | 1.304951 | 1.386452 | 0.8253705 | 0.6118763 | 0.9013539 | 0.8432052 | 0.9226758 | 1.09901 | 0.6679199 | 0.8156095 | 0.58034 | 0.5542925 | 1.669953 | 2.32163 | 1.566413 | 2.870547 | 2.186367 | 0.715975 | 0.8237829 | 0.5503527 | 0.6146685 | 0.7297074 | 0.8059772 | 0.5434374 | 0.5387398 | 0.5272306 | 0.5540302 | 0.5280679 | 0.8256641 | 0.661014 | 0.389131875 | 0.3026301 | 0.3501176 | 0.461004 | 0.4920342 | 0.8684854 | 1.740568 | 1.283706 | 1.91765 | 0.5037866 | 0.2106839 | 0 | 0.2796193 | 0.4770052 | 0.4491516
0.007 | 0.8381658 | 0.4306304 | 0.1827728 | 0.1658979 | 1.671633 | 0.7627102 | 0.2434076 | 0.1828266 | 0.269507 | 0.1599764375 | 0.2152386 | 0.4057255 | 0.2496388 | 0.1660296 | 0.1566752 | 0.3124785 | 1.312267 | 1.53414 | 1.484486 | 2.310187 | 1.976255 | 2.2413996 | 3.428328 | 3.093711 | 3.279869 | 1.528653 | 1.811724 | 1.764746 | 1.723749 | 1.403357 | 1.167374 | 1.360993 | 1.02773 | 1.478145 | 1.599465 | 0.9403428 | 0.70958 | 0.984539 | 1.029076 | 1.084729 | 1.338927 | 0.7741551 | 0.9061116 | 0.681245 | 0.6245472 | 1.847014 | 2.676261 | 1.778254 | 3.185283 | 2.628563 | 0.846077 | 0.9669969 | 0.6359271 | 0.683324 | 0.8571742 | 0.9795226 | 0.6284143 | 0.6238889 | 0.5730943 | 0.6400422 | 0.6306916 | 0.9757849 | 0.7227711 | 0.4437326 | 0.3667877 | 0.419656 | 0.5449696 | 0.527958 | 0.9944707 | 1.990661 | 1.499676 | 2.272621 | 0.5793761 | 0.2412473 | 0 | 0.3361897 | 0.5517266 | 0.488296
0.008 | 0.952597 | 0.4709357 | 0.210386 | 0.2073724 | 1.911409 | 0.8883083 | 0.2728727 | 0.2210292 | 0.3593426 | 0.164300125 | 0.2389513 | 0.5122985 | 0.1872291 | 0.1660296 | 0.2302937 | 0.3734728 | 1.527009 | 1.758161 | 1.804261 | 2.69621 | 2.273884 | 2.470175 | 3.85044 | 3.444023 | 3.75565 | 1.714745 | 2.065354 | 1.999173 | 1.958206 | 1.595059 | 1.324905 | 1.536956 | 1.05823 | 1.671491 | 1.791924 | 1.063728 | 0.8100129 | 1.112053 | 1.162977 | 1.25615 | 1.515431 | 0.8934654 | 0.9704445 | 0.7728776 | 0.7390567 | 2.111393 | 3.092514 | 2.104691 | 3.687649 | 2.880727 | 0.9471753 | 1.086409 | 0.7470521 | 0.8024614 | 0.9487406 | 1.073156 | 0.6934941 | 0.7114593 | 0.6587338 | 0.7082865 | 0.7377597 | 1.12752 | 0.8611922 | 0.5341905 | 0.4063314 | 0.452808 | 0.6164212 | 0.6167583 | 1.110702 | 2.26415 | 1.80607 | 2.548127 | 0.686318 | 0.2758859 | 0 | 0.3555853 | 0.6167545 | 0.6073433
0.009 | 0.9974301 | 0.5168979 | 0.2195904 | 0.2547718 | 2.090391 | 0.9563698 | 0.3138677 | 0.2128429 | 0.3368837 | 0.22483175 | 0.2991451 | 0.5674548 | 0.2139761 | 0.2398205 | 0.2453949 | 0.3959937 | 1.720915 | 1.936697 | 2.043241 | 2.909203 | 2.554505 | 2.775491 | 4.343541 | 3.892116 | 4.239934 | 1.931034 | 2.330427 | 2.32011 | 2.208426 | 1.723794 | 1.471544 | 1.726282 | 1.212907 | 1.927471 | 2.072671 | 1.199732 | 0.9191791 | 1.286085 | 1.301092 | 1.415862 | 1.707283 | 1.063442 | 1.172711 | 0.8410566 | 0.8236942 | 2.385878 | 3.475712 | 2.233814 | 4.219874 | 3.163555 | 1.102552 | 1.19977 | 0.7981534 | 0.8751555 | 1.092342 | 1.20836 | 0.7602321 | 0.744954 | 0.7707551 | 0.7648202 | 0.807657 | 1.221547 | 0.9689477 | 0.5728999 | 0.4579802 | 0.5296236 | 0.6818176 | 0.703944 | 1.225308 | 2.467452 | 1.919504 | 2.794186 | 0.746446 | 0.3154146 | 0 | 0.4238738 | 0.7181332 | 0.6618226
0.01 | 1.24081 | 0.593973 | 0.2656123 | 0.2340346 | 2.245566 | 0.999873 | 0.3382084 | 0.245588 | 0.3818015 | 0.25942125 | 0.3009692 | 0.6497217 | 0.3655425 | 0.2582683 | 0.2755974 | 0.4344671 | 1.809789 | 2.189624 | 2.243526 | 3.287148 | 2.839378 | 3.154373 | 4.848969 | 4.31385 | 4.529484 | 2.042573 | 2.653653 | 2.434872 | 2.47219 | 1.956967 | 1.592885 | 1.924832 | 1.32837 | 2.084871 | 2.209074 | 1.392287 | 1.020158 | 1.365439 | 1.414394 | 1.51375 | 1.869247 | 1.117377 | 1.220688 | 0.9299621 | 0.9238209 | 2.693916 | 3.858093 | 2.522725 | 4.580206 | 3.630362 | 1.200335 | 1.270368 | 0.9100895 | 1.017313 | 1.182699 | 1.201499 | 0.8845885 | 0.8575446 | 0.8385361 | 0.9122116 | 0.9458354 | 1.307503 | 1.074574 | 0.6511338 | 0.5003484 | 0.5700529 | 0.740755 | 0.7826533 | 1.386244 | 2.929721 | 2.152428 | 3.155611 | 0.8422213 | 0.3476081 | 0 | 0.4622609 | 0.7726596 | 0.6832108
0.02 | 2.303568 | 1.155419 | 0.4786281 | 0.441407 | 4.489431 | 2.025708 | 0.650795 | 0.4720747 | 0.7261715 | 0.60531625 | 0.5818738 | 1.266724 | 0.6151813 | 0.4750291 | 0.5115541 | 0.9045923 | 3.370817 | 4.091889 | 4.175781 | 5.734228 | 5.231888 | 5.900099 | 7.967409 | 7.002833 | 8.399083 | 3.85294 | 4.987816 | 4.779266 | 4.598533 | 3.816272 | 3.225474 | 3.760263 | 2.609901 | 3.983476 | 4.210274 | 2.677079 | 1.999378 | 2.821725 | 2.894334 | 3.022349 | 3.564413 | 2.139414 | 2.437015 | 1.895377 | 1.82994 | 5.081816 | 7.492145 | 4.856608 | 8.371152 | 6.374719 | 2.369596 | 2.507253 | 1.800306 | 2.00999 | 2.295613 | 2.57614 | 1.752596 | 1.618237 | 1.667737 | 1.770716 | 1.8044 | 2.498784 | 2.187479 | 1.323456 | 0.949855 | 1.167598 | 1.480299 | 1.527768 | 2.811097 | 4.923205 | 4.168816 | 5.887677 | 1.657385 | 0.6658752 | 0 | 0.9067425 | 1.482715 | 1.244953
0.03 | 3.442329 | 1.726764 | 0.7218869 | 0.7435782 | 6.33537 | 3.018564 | 0.9172623 | 0.7285777 | 1.107973 | 0.7955585 | 0.9612773 | 1.841657 | 0.7132537 | 0.7471332 | 0.8324551 | 1.409437 | 4.928443 | 5.577994 | 6.094004 | 8.037613 | 7.446246 | 8.144475 | 11.15301 | 9.831259 | 11.51568 | 5.62164 | 6.874508 | 6.842884 | 6.412189 | 5.670554 | 4.680856 | 5.369591 | 3.723139 | 5.616843 | 6.116178 | 4.022162 | 2.943666 | 4.024077 | 4.183721 | 4.496756 | 5.36015 | 3.142383 | 3.571563 | 2.907154 | 2.772016 | 7.510544 | 11.3331 | 7.149737 | 11.91031 | 9.074291 | 3.56123 | 3.826839 | 2.683223 | 2.978033 | 3.508969 | 3.633153 | 2.633039 | 2.418074 | 2.452698 | 2.613472 | 2.67549 | 3.290953 | 3.079337 | 1.958698 | 1.461905 | 1.650323 | 2.290084 | 2.173185 | 4.000641 | 7.184532 | 6.152909 | 8.439031 | 2.628882 | 1.049344 | 0 | 1.390823 | 2.119664 | 1.837365
0.04 | 4.382971 | 2.291039 | 0.9664606 | 0.9242885 | 8.050792 | 4.064045 | 1.237535 | 0.9168618 | 1.684419 | 1.115511375 | 1.214821 | 2.432483 | 1.203616 | 1.111476 | 1.070299 | 1.864549 | 6.213495 | 7.071325 | 8.115984 | 9.997062 | 9.160163 | 10.59211 | 13.79535 | 12.49091 | 14.36484 | 7.296826 | 8.302051 | 8.59934 | 8.434731 | 7.340611 | 6.122651 | 7.219686 | 4.884306 | 7.411967 | 7.72592 | 5.161136 | 3.897778 | 5.245037 | 5.558319 | 6.077014 | 6.961611 | 4.097411 | 4.742638 | 3.761301 | 3.547583 | 9.837402 | 14.5513 | 9.162833 | 15.2005 | 11.76297 | 4.744578 | 4.78375 | 3.58804 | 3.922247 | 4.570251 | 4.567877 | 3.447159 | 3.102899 | 3.331821 | 3.462689 | 3.511833 | 4.345834 | 4.173077 | 2.563381 | 1.931184 | 2.207843 | 2.917808 | 2.920318 | 5.397452 | 9.428916 | 7.977145 | 11.20337 | 3.327655 | 1.399398 | 0 | 1.778735 | 2.548202 | 2.253829
0.05 | 5.33813 | 2.838342 | 1.195255 | 1.229422 | 9.542167 | 4.699754 | 1.609052 | 1.252499 | 1.946439 | 1.310077 | 1.455596 | 2.836339 | 1.444339 | 1.351296 | 1.283604 | 2.260542 | 7.844686 | 8.48559 | 9.63704 | 11.87361 | 10.95274 | 12.42189 | 15.93354 | 14.30921 | 16.79817 | 8.682339 | 10.1181 | 10.6012 | 10.27828 | 8.980878 | 7.598411 | 8.718683 | 6.013338 | 8.731622 | 9.416943 | 6.453874 | 4.856257 | 6.636745 | 6.929639 | 7.387027 | 8.774312 | 5.289424 | 5.558793 | 4.655265 | 4.443744 | 11.47987 | 17.85684 | 11.11782 | 18.27523 | 13.26587 | 5.709984 | 5.779793 | 4.406472 | 4.937945 | 5.569817 | 5.70238 | 4.358277 | 3.91686 | 4.126117 | 4.256584 | 4.397468 | 5.364395 | 5.101563 | 3.209217 | 2.467041 | 2.924655 | 3.70539 | 3.578247 | 6.806861 | 11.29009 | 9.669376 | 13.06616 | 4.207671 | 1.681396 | 0 | 2.26322 | 3.25543 | 2.861576
0.06 | 6.425653 | 3.371504 | 1.534503 | 1.507894 | 11.4557 | 5.492636 | 1.954947 | 1.571763 | 2.088679 | 1.517614 | 1.840472 | 3.506627 | 1.79205 | 1.374356 | 1.591292 | 2.758819 | 9.093168 | 9.573813 | 10.9323 | 13.59456 | 12.92899 | 14.60503 | 18.17673 | 16.42554 | 19.12988 | 9.931151 | 12.00093 | 12.28457 | 12.0541 | 10.64965 | 8.867683 | 10.43101 | 7.018739 | 10.14169 | 10.85945 | 7.755491 | 5.616053 | 7.755365 | 7.924069 | 8.859561 | 10.48119 | 6.087005 | 6.560859 | 5.497958 | 5.218205 | 13.6709 | 20.82734 | 12.56803 | 21.08565 | 15.84561 | 6.883802 | 6.662879 | 5.245182 | 5.870852 | 6.555265 | 6.635085 | 5.039336 | 4.747367 | 4.814885 | 5.059362 | 5.116642 | 6.219519 | 6.297947 | 3.824494 | 2.93067 | 3.335416 | 4.298398 | 4.092482 | 7.76882 | 12.59502 | 11.47908 | 15.42107 | 4.933501 | 2.061605 | 0 | 2.697599 | 3.667811 | 3.27239
0.07 | 7.500794 | 3.946385 | 1.629176 | 1.756741 | 12.54362 | 6.433569 | 2.232944 | 1.746403 | 2.665124 | 1.807301375 | 2.106784 | 4.038558 | 1.99711 | 1.8124898 | 1.81781 | 3.101325 | 9.930451 | 10.81592 | 13.01296 | 15.55443 | 14.4384 | 16.39568 | 20.09897 | 18.58097 | 21.28088 | 11.40199 | 13.56895 | 13.89498 | 13.6375 | 12.39739 | 10.1838 | 11.78467 | 8.003442 | 11.31211 | 12.55748 | 9.030936 | 6.406962 | 8.835676 | 9.475642 | 9.871694 | 11.6315 | 6.632346 | 7.548749 | 6.481372 | 6.067346 | 15.43383 | 23.65541 | 14.70944 | 23.2775 | 17.14517 | 7.985525 | 7.704912 | 6.1792 | 6.871606 | 7.4197 | 7.324424 | 5.846408 | 5.400715 | 5.687921 | 5.763611 | 6.109749 | 6.775208 | 7.148491 | 4.624354 | 3.374124 | 4.00452075 | 4.880102 | 4.703993 | 8.916911 | 14.19319 | 12.99409 | 17.87803 | 5.585461 | 2.400248 | 0 | 3.196631 | 4.36898 | 3.866416
0.08 | 8.306936 | 4.461869 | 1.851397 | 2.079649 | 14.36108 | 7.292407 | 2.541688 | 2.065668 | 3.331406 | 1.984573 | 2.522669 | 4.611622 | 2.309159 | 2.209116 | 2.108509 | 3.544238 | 11.39453 | 12.15749 | 14.37243 | 17.05134 | 15.96055 | 18.14084 | 22.06415 | 19.29308 | 23.33112 | 12.58935 | 14.79203 | 15.21982 | 15.50067 | 13.70215 | 11.39533 | 13.48411 | 9.076922 | 12.97435 | 13.99251 | 10.20543 | 7.308674 | 10.09878 | 10.85024 | 11.45055 | 13.1962 | 7.710497 | 8.693656 | 7.404789 | 6.753296 | 17.39565 | 26.29821 | 16.67895 | 26.54631 | 19.63777 | 9.096778 | 8.673523 | 7.070227 | 7.694664 | 8.765363 | 8.139684 | 6.637315 | 6.192077 | 6.464358 | 6.957279 | 6.818823 | 7.64042 | 8.14342 | 5.04486 | 3.837753 | 4.466627 | 5.808165 | 5.236391 | 10.52627 | 16.04348 | 15.03995 | 19.87878 | 6.409644 | 2.633345 | 0 | 3.589795 | 4.893646 | 4.424527
0.09 | 9.146383 | 5.069984 | 2.128843 | 2.127049 | 15.60332 | 8.078974 | 2.83762 | 2.221207 | 3.593426 | 2.468826 | 2.70325 | 5.071569 | 2.754942 | 2.181444 | 2.4615 | 4.111954 | 12.59453 | 13.50502 | 15.6426 | 18.18347 | 18.28631 | 19.96721 | 24.22657 | 21.25678 | 25.30865 | 14.04895 | 16.24736 | 16.72539 | 17.19418 | 15.17151 | 12.74085 | 14.80679 | 9.88353 | 14.00262 | 15.52144 | 11.17288 | 8.298266 | 11.42864 | 11.94065 | 12.27159 | 14.16031 | 8.694944 | 9.559968 | 8.062581 | 7.650011 | 18.79314 | 28.86469 | 18.39305 | 28.34555 | 22.19532 | 10.20803 | 9.161257 | 7.71021 | 8.578301 | 9.623747 | 9.13535 | 7.492473 | 6.61177 | 7.036235 | 7.371187 | 7.678196 | 8.209022 | 9.000353 | 5.578236 | 4.463592 | 5.060534 | 6.24616 | 6.050931 | 11.24114 | 17.04869 | 16.36483 | 21.8287 | 7.244993 | 3.047785 | 0 | 4.111051 | 5.46274 | 4.62953
0.1 | 9.789845 | 5.569204 | 2.465461 | 2.289984 | 17.12446 | 8.831159 | 3.097682 | 2.611419 | 3.533536 | 2.50773875 | 3.08083 | 5.748401 | 3.120485 | 2.4489366 | 2.784289 | 4.561435 | 13.44967 | 14.75775 | 16.8898 | 19.45208 | 18.85606 | 21.72682 | 25.90141 | 23.80249 | 27.24961 | 15.25785 | 17.80219 | 18.4474 | 18.65288 | 16.72195 | 13.65957 | 16.20882 | 11.19665 | 15.4519 | 16.67199 | 12.37308 | 9.053695 | 12.01477 | 13.22535 | 13.65607 | 15.84053 | 9.271338 | 10.47371 | 8.998543 | 8.44494 | 20.4162 | 31.27773 | 19.48938 | 30.30538 | 22.64195 | 11.04375 | 10.47156 | 8.628411 | 9.487784 | 10.71932 | 10.1181 | 8.376647 | 7.046393 | 7.664934 | 8.379909 | 8.521407 | 8.807084 | 9.793399 | 6.370354 | 4.808591 | 5.681528 | 7.070477 | 6.739537 | 12.39939 | 18.6275 | 17.83787 | 24.26186 | 8.048561 | 3.348529 | 0 | 4.4234 | 5.820999 | 5.352692
0.12 | 11.55712 | 6.53441 | 2.787614 | 2.909139 | 19.59492 | 10.23449 | 3.766412 | 2.993445 | 4.708886 | 3.156291875 | 3.59339 | 6.789825 | 3.182894 | 2.831727 | 3.027796 | 5.437876 | 15.77952 | 16.98861 | 19.82008 | 21.79627 | 21.82767 | 25.24094 | 28.79328 | 25.97323 | 30.25949 | 17.07653 | 20.04176 | 20.95034 | 21.36139 | 19.68473 | 16.01892 | 18.8116 | 13.02609 | 17.24212 | 19.33559 | 14.58045 | 10.57656 | 14.55465 | 15.00119 | 15.87049 | 18.30917 | 10.87849 | 12.38189 | 10.75374 | 10.18471 | 23.64332 | 35.2403 | 22.5181 | 34.70764 | 25.91041 | 13.16723 | 12.25307 | 10.47982 | 11.2074 | 12.46392 | 11.8023 | 9.997839 | 8.499982 | 9.086711 | 9.66807 | 9.858344 | 10.24937 | 11.73172 | 7.598055 | 5.684604 | 6.470303 | 8.291612 | 7.792224 | 14.57121 | 21.39466 | 20.85538 | 27.8031 | 9.156204 | 3.96591 | 0 | 5.300645 | 6.712405 | 6.07303
0.15 | 14.22192 | 8.236426 | 3.630473 | 3.522369 | 22.96157 | 12.72119 | 4.719545 | 3.746581 | 5.719537 | 3.68378175 | 4.485353 | 8.169666 | 4.71639 | 3.5004574 | 3.96596 | 6.640871 | 18.6239 | 19.97612 | 23.89168 | 25.90733 | 25.94727 | 29.42438 | 32.94681 | 30.16889 | 34.24729 | 20.27674 | 23.69604 | 24.74391 | 25.51191 | 23.81724 | 19.36538 | 22.34423 | 15.66758 | 21.32962 | 23.49401 | 18.20816 | 13.3281 | 17.7715 | 18.94801 | 19.23756 | 22.37401 | 13.58776 | 15.16347 | 13.29982 | 11.9184 | 27.12956 | 41.51837 | 26.27838 | 40.69971 | 30.19922 | 16.1546 | 14.32584 | 12.85765 | 14.13738 | 14.92209 | 13.74318 | 12.39377 | 10.33694 | 11.39126 | 11.71782 | 12.13304 | 11.92249 | 14.35022 | 9.031527 | 7.069439 | 7.923736 | 9.905933 | 9.475393 | 17.6867 | 24.90565 | 24.72144 | 33.06393 | 11.6833 | 5.016885 | 0 | 6.493068 | 8.243992 | 7.514915
0.17 | 15.78382 | 9.049603 | 3.90003 | 4.147448 | 25.27303 | 14.24872 | 5.284507 | 4.245943 | 6.011503 | 4.289098 | 5.202207 | 9.12041 | 5.162173 | 4.201471 | 4.52093 | 7.39157 | 20.74879 | 21.67179 | 25.61344 | 28.13632 | 28.10678 | 32.23941 | 35.90966 | 32.53732 | 36.76736 | 21.49863 | 26.269 | 27.04931 | 28.10261 | 25.90738 | 20.84711 | 24.72729 | 17.49592 | 23.50817 | 25.9175 | 20.11782 | 14.58132 | 19.51675 | 21.03612 | 21.66508 | 24.51589 | 14.75144 | 16.36998 | 14.9383 | 13.20787 | 29.38446 | 44.80514 | 29.2373 | 43.94431 | 32.22784 | 17.64912 | 15.98994 | 14.17939 | 15.37964 | 16.44685 | 15.46613 | 13.68749 | 11.61822 | 12.62106 | 13.36053 | 13.43644 | 13.68964 | 16.47893 | 10.03431 | 8.019294 | 8.80186 | 11.31559 | 10.61042 | 19.32654 | 26.95924 | 27.74501 | 37.44258 | 12.67584 | 5.655864 | 0 | 7.582856 | 9.370063 | 8.4338
0.2 | 17.63863 | 10.57343 | 4.725795 | 4.790303 | 28.03684 | 15.81694 | 6.128747 | 4.97725 | 7.37401 | 5.235986 | 5.90994 | 10.44042 | 5.955668 | 5.1607534 | 5.26089 | 8.494159 | 23.57446 | 24.47227 | 29.09567 | 31.79801 | 31.55758 | 35.91937 | 38.39047 | 35.94734 | 40.04297 | 24.87885 | 29.82718 | 30.74155 | 31.16293 | 29.21805 | 23.57996 | 28.20658 | 19.65704 | 26.1562 | 28.58296 | 22.60515 | 16.57361 | 22.75932 | 24.09151 | 24.58533 | 27.76162 | 17.04503 | 19.29113 | 17.02676 | 15.2707 | 32.5271 | 48.29024 | 32.63967 | 49.71849 | 36.06235 | 20.13265 | 18.31243 | 16.36133 | 18.07618 | 19.10066 | 17.17091 | 15.6374 | 12.92693 | 14.60863 | 15.03393 | 15.46669 | 14.81797 | 18.70346 | 12.01093 | 9.219727 | 10.18939 | 13.10067 | 12.03244 | 22.54608 | 30.15962 | 31.57191 | 39.9181 | 14.64245 | 6.586623 | 0 | 8.717093 | 10.57611 | 9.508858
0.25 | 21.06687 | 12.92598 | 5.982851 | 6.04935 | 32.57091 | 18.8362 | 7.956866 | 6.276137 | 9.964271 | 6.476883875 | 7.827023 | 13.12438 | 7.605067 | 6.013961 | 6.552045 | 10.84666 | 27.34882 | 29.08744 | 33.94119 | 36.26789 | 36.20611 | 41.76802 | 43.54423 | 41.90689 | 44.42704 | 28.88921 | 34.38375 | 36.1509 | 36.58031 | 35.10297 | 28.99636 | 32.49036 | 23.59531 | 30.88746 | 34.17595 | 27.1961 | 20.24541 | 27.36624 | 28.75934 | 29.34015 | 32.82248 | 21.10594 | 22.90194 | 21.47749 | 18.48029 | 37.07773 | 54.88009 | 36.9467 | 56.22706 | 41.61642 | 23.99635 | 20.94918 | 20.15337 | 22.28799 | 23.22478 | 20.53728 | 19.32706 | 15.40513 | 18.03745 | 18.3145 | 18.69813 | 18.00924 | 21.9472 | 14.68596 | 11.29335 | 12.79061 | 16.05925 | 14.68353 | 26.86818 | 34.70003 | 36.18679 | 47.08569 | 17.75751 | 8.346261 | 0 | 10.87242 | 12.9579 | 12.03266
0.3 | 23.82901 | 15.53876 | 7.153123 | 7.249147 | 37.26526 | 22.12912 | 9.317386 | 7.899747 | 11.57383 | 7.951261 | 9.455905 | 15.11374 | 9.780491 | 7.641974 | 7.833761 | 12.7844 | 31.29965 | 33.70431 | 39.03973 | 40.66506 | 40.77854 | 47.05578 | 48.24527 | 45.60471 | 48.9442 | 32.80476 | 39.24709 | 41.09851 | 41.84987 | 40.49841 | 32.35254 | 37.69995 | 27.81135 | 34.33447 | 39.09299 | 32.82273 | 23.212 | 30.96892 | 33.47305 | 33.4285 | 37.34454 | 24.26576 | 26.20309 | 25.03425 | 21.62958 | 41.63079 | 60.31627 | 41.70808 | 62.16466 | 46.41481 | 27.50662 | 24.76271 | 23.43521 | 25.85 | 27.61432 | 23.76644 | 22.58022 | 18.53911 | 21.49226 | 21.65685 | 21.78734 | 20.52094 | 25.24929 | 17.42211 | 13.41216 | 15.10074 | 18.22177 | 17.00404 | 29.95645 | 39.45744 | 42.76437 | 53.87612 | 20.49248 | 9.889103 | 0 | 13.0722 | 14.998 | 13.90877
0.35 | 27.0096 | 17.84606 | 8.261594 | 8.428208 | 42.08374 | 24.36392 | 11.0174 | 8.977605 | 13.58016 | 9.231073 | 10.94251 | 17.67991 | 10.6988 | 8.721166 | 9.232513 | 14.82818 | 35.84283 | 37.45571 | 43.27292 | 44.86753 | 45.96451 | 51.84177 | 52.95821 | 48.54198 | 52.81592 | 36.12037 | 43.437 | 45.75893 | 46.19317 | 45.49503 | 36.05986 | 41.63441 | 30.41689 | 39.48129 | 43.58028 | 36.82667 | 26.80084 | 35.48007 | 37.71997 | 38.59923 | 41.52975 | 26.85953 | 29.63072 | 28.85773 | 24.33521 | 45.50915 | 64.97137 | 46.13858 | 68.13777 | 49.66511 | 31.22198 | 27.82587 | 26.59051 | 29.97983 | 30.65578 | 26.78976 | 25.90219 | 21.16501 | 23.60402 | 24.21015 | 24.76788 | 22.71868 | 28.12376 | 19.96593 | 15.57335 | 17.36438 | 21.63207 | 19.29186 | 34.15582 | 43.75017 | 48.12042 | 59.91991 | 23.70546 | 11.29584 | 0 | 14.93458 | 17.06435 | 15.87285
0.4 | 29.6902 | 19.84648 | 9.563358 | 9.364346 | 45.05586 | 27.41055 | 12.4868095 | 10.35836 | 14.89775 | 10.46332375 | 12.07342 | 19.85157 | 11.8935 | 9.961776 | 10.36133 | 16.66646 | 39.20174 | 40.91336 | 46.76025 | 48.16488 | 49.4187 | 54.98424 | 55.51468 | 52.49234 | 55.42528 | 40.19592 | 47.68857 | 50.1994 | 51.88622 | 49.64541 | 38.98644 | 44.89008 | 34.86004 | 42.82318 | 47.88725 | 40.06085 | 29.59113 | 39.40564 | 40.93642 | 41.21644 | 45.74323 | 30.08309 | 32.41121 | 32.34523 | 27.10723 | 48.62793 | 68.78253 | 51.065 | 73.78203 | 54.46108 | 35.1238 | 30.97254 | 30.10474 | 33.65451 | 33.83882 | 29.31182 | 29.09442 | 23.43821 | 27.17734 | 27.20402 | 27.79609 | 25.94385 | 31.58684 | 22.43926 | 17.42504 | 19.43597 | 24.18616 | 21.57726 | 36.92059 | 47.19218 | 51.72367 | 64.79874 | 26.70327 | 13.10397 | 0 | 16.87858 | 18.86089 | 17.91118
0.45 | 31.64962 | 21.60718 | 11.13599 | 10.57007 | 50.06099 | 29.97304 | 13.77431 | 11.25612 | 17.07626 | 11.30644 | 13.71143 | 21.57824 | 13.40025 | 11.1516548 | 11.4354 | 18.7853 | 42.34931 | 44.04031 | 50.26586 | 51.73177 | 51.94557 | 60.20057 | 60.04526 | 56.26456 | 59.01383 | 43.57075 | 51.19769 | 54.57857 | 54.6927 | 55.07415 | 43.46994 | 47.56133 | 38.01894 | 46.42814 | 52.28905 | 44.1232 | 32.7231 | 42.99245 | 45.79761 | 45.02283 | 48.73814 | 33.14484 | 35.68728 | 35.14166 | 29.15955 | 52.64536 | 72.48351 | 53.01272 | 78.03902 | 57.97928 | 36.90876 | 33.71136 | 33.1408 | 36.97946 | 37.3381 | 32.54743 | 31.43232 | 25.60487 | 29.58904 | 29.87079 | 30.80288 | 27.15612 | 34.37826 | 25.00671 | 19.33968 | 22.09177 | 25.94298 | 23.77829 | 38.91603 | 50.23323 | 55.48316 | 68.98054 | 30.04467 | 14.46587 | 0 | 18.85127 | 21.3372 | 20.27034
0.5 | 34.70425 | 24.18531 | 12.02224 | 11.83504 | 52.59649 | 32.87162 | 15.50763 | 12.7733 | 19.56171 | 12.867294 | 15.43333 | 23.45729 | 15.44194 | 12.4845 | 13.16449 | 20.61326 | 45.97059 | 47.27734 | 54.97106 | 55.99758 | 57.04905 | 64.55197 | 61.48333 | 58.57177 | 60.97393 | 45.95438 | 54.84613 | 57.43198 | 58.85256 | 57.53776 | 46.02254 | 50.72039 | 40.90388 | 49.57178 | 55.82058 | 48.60245 | 34.8502 | 47.14787 | 50.14379 | 48.80533 | 52.62769 | 36.14013 | 39.41422 | 38.32644 | 30.85672 | 54.64316 | 74.81289 | 57.2786 | 82.35534 | 61.24007 | 40.5077 | 36.44735 | 36.68302 | 40.32419 | 40.61312 | 34.35554 | 34.34143 | 28.06895 | 32.24143 | 32.88888 | 33.7422 | 29.99187 | 37.02615 | 27.03387 | 21.31565 | 23.89977225 | 29.12035 | 25.92645 | 43.01787 | 53.18877 | 59.56115 | 73.24543 | 32.30118 | 16.05314 | 0 | 20.92135 | 22.64301 | 22.15532
0.55 | 37.75546 | 25.67166 | 13.1557 | 13.46143 | 56.72711 | 35.65091 | 16.77719 | 13.78021 | 21.74023 | 14.41085 | 17.36683 | 25.61212 | 16.75255 | 14.2601 | 14.45376 | 22.97421 | 48.90512 | 50.19259 | 56.75661 | 59.35955 | 58.85481 | 67.92789 | 64.88063 | 61.51074 | 63.99911 | 48.58578 | 58.0917 | 61.29374 | 63.81574 | 62.43368 | 49.41726 | 54.0528 | 44.75338 | 53.57541 | 60.45547 | 51.18512 | 38.63172 | 50.31164 | 52.89626 | 53.99386 | 56.1295 | 38.76332 | 41.89212 | 42.2541 | 33.72776 | 56.65834 | 78.53917 | 60.15157 | 85.92758 | 64.84824 | 43.22782 | 38.66818 | 39.1156 | 43.54494 | 44.4702 | 38.46816 | 37.75004 | 30.80058 | 35.54484 | 35.45915 | 36.28638 | 32.53141 | 40.35422 | 29.64737 | 23.74718 | 25.83431 | 30.98657 | 28.23566 | 45.93097 | 56.50492 | 63.72229 | 78.35097 | 34.2562 | 17.65751 | 0 | 22.9999 | 25.11326 | 23.8583
0.6 | 39.62607 | 28.24978 | 14.34964 | 14.56051 | 59.80042 | 37.751 | 18.67064 | 14.78712 | 22.93055 | 15.88955 | 18.05815 | 27.83239 | 17.76002 | 15.49148 | 15.98842 | 24.8716 | 51.95404 | 54.07789 | 60.33281 | 62.90348 | 61.47692 | 69.25249 | 67.15612 | 63.2708 | 67.01239 | 52.22606 | 60.73017 | 65.83379 | 66.57738 | 65.51224 | 52.95006 | 56.74038 | 47.48582 | 56.28389 | 63.91413 | 54.49268 | 41.11034 | 53.47431 | 56.24989 | 55.91696 | 58.16475 | 41.92532 | 45.31649 | 44.79745 | 37.11492 | 59.94489 | 79.76549 | 63.62294 | 90.28465 | 67.28677 | 46.06396 | 41.58208 | 43.14489 | 47.77372 | 46.6448 | 39.42992 | 39.35009 | 31.96926 | 37.84087 | 38.56608 | 38.29886 | 34.32236 | 43.01531 | 32.11051 | 25.62026 | 28.02962 | 33.68801 | 29.90268 | 47.86668 | 58.10875 | 67.39741 | 82.19998 | 36.32589 | 18.81688 | 0 | 25.12089 | 27.14245 | 25.50923
0.65 | 42.58207 | 30.22121 | 16.00511 | 15.89065 | 63.02889 | 40.41031 | 19.53794 | 15.98232 | 25.46092 | 16.6289 | 19.88403 | 29.65068 | 19.21327 | 16.32163 | 16.96434 | 26.05864 | 54.93534 | 56.61651 | 64.34445 | 64.70223 | 65.81039 | 71.92592 | 71.1834 | 67.54809 | 68.5894 | 55.38647 | 64.80074 | 69.46041 | 71.42508 | 67.87305 | 55.42349 | 59.03488 | 49.8953 | 59.37688 | 66.27128 | 57.46373 | 43.35097 | 57.17988 | 59.69715 | 58.26253 | 61.74209 | 43.42187 | 47.59267 | 48.40221 | 39.08592 | 61.82424 | 83.34159 | 65.80914 | 92.93044 | 70.45396 | 48.67843 | 43.90376 | 44.80244 | 49.66942 | 49.62615 | 42.3923 | 42.71601 | 34.6678 | 40.39422 | 40.65984 | 42.12745 | 36.20372 | 45.6713 | 34.59851 | 27.3618 | 30.33369 | 36.27318 | 32.17759 | 50.27015 | 62.75362 | 70.55742 | 87.21152 | 38.34319 | 20.69103 | 0 | 27.48189 | 28.62476 | 27.76992
0.7 | 43.33142 | 32.06394 | 16.97815 | 17.36596 | 65.30294 | 43.87443 | 21.34044 | 17.89518 | 26.32185 | 18.16813 | 21.41624 | 31.20347 | 21.22821 | 17.96348 | 18.1781 | 28.30229 | 57.74442 | 59.88458 | 67.35595 | 67.71644 | 67.82449 | 76.60178 | 72.7915 | 68.9319 | 70.24676 | 58.25605 | 67.37382 | 73.49215 | 71.96242 | 73.25447 | 57.56826 | 62.7826 | 53.11083 | 62.01293 | 70.81976 | 61.50412 | 46.27499 | 59.98464 | 64.05129 | 61.33593 | 64.1465 | 47.11668 | 50.1011 | 51.12174 | 40.95901 | 63.27469 | 86.5749 | 67.47441 | 95.23204 | 72.21992 | 51.38322 | 46.04874 | 47.63207 | 53.04605 | 53.20127 | 45.25984 | 45.18116 | 36.39339 | 43.92614 | 42.78309 | 44.77789 | 37.92768 | 48.02786 | 36.76176 | 29.13238 | 31.83968 | 38.61857 | 33.98064 | 52.10344 | 64.113 | 74.13565 | 90.51679 | 41.35431 | 22.46534 | 0 | 28.51875 | 30.77148 | 29.23319
0.75 | 45.66829 | 34.24537 | 18.24178 | 18.46207 | 69.03776 | 45.68332 | 22.97383 | 19.11493 | 28.17096 | 20.15703 | 22.91744 | 34.3025 | 23.84942 | 19.00578 | 19.28615 | 29.99887 | 60.34685 | 61.06547 | 69.62754 | 70.23027 | 71.08395 | 78.1913 | 74.55604 | 70.34378 | 72.85314 | 60.49864 | 69.47631 | 76.18059 | 75.69937 | 77.21724 | 59.56733 | 65.71887 | 56.5573 | 65.26768 | 73.71879 | 64.62473 | 49.17663 | 63.56543 | 66.91941 | 64.38685 | 67.72061 | 48.12292 | 52.24699 | 54.08507 | 43.31116 | 66.40277 | 87.41434 | 70.16741 | 99.79409 | 76.05161 | 54.94943 | 48.25908 | 49.9365 | 56.45137 | 56.10235 | 47.40534 | 47.0805 | 38.18313 | 45.90031 | 46.26799 | 47.00652 | 39.77635 | 49.39248 | 39.65193 | 31.21892 | 34.03054 | 39.93618 | 35.58832 | 55.13968 | 66.6696 | 77.97345 | 91.29732 | 43.12852 | 23.96417 | 0 | 30.52134 | 32.92023 | 32.03141
0.8 | 47.59142 | 36.18568 | 19.5659 | 19.7537 | 70.38459 | 46.44603 | 23.8321655 | 20.46021 | 31.19543 | 21.45414 | 24.34385 | 35.03449 | 24.66075 | 20.01579 | 21.03601 | 32.13555 | 62.25741 | 66.01051 | 71.92124 | 73.7083 | 73.32127 | 80.70229 | 76.7125 | 73.47235 | 73.60231 | 62.39843 | 74.23817 | 77.75446 | 80.16258 | 78.59034 | 62.82454 | 67.08696 | 60.07674 | 68.71632 | 76.73694 | 68.28001 | 51.14325 | 66.38277 | 70.47108 | 66.02565 | 70.75672 | 50.69817 | 55.8349 | 56.82859 | 45.75237 | 67.75862 | 89.26136 | 70.99743 | 101.5074 | 78.36264 | 56.48662 | 52.36548 | 53.92767 | 60.55616 | 58.10068 | 49.20335 | 50.26568 | 40.9414 | 48.40983 | 48.43565 | 49.04243 | 42.2485 | 51.70731 | 41.41626 | 33.16503 | 36.0795 | 43.00699 | 37.42851 | 57.32939 | 68.93375 | 79.6132 | 95.98092 | 44.87609 | 25.15615 | 0 | 33.23187 | 34.29833 | 32.96482
0.85 | 49.58415 | 38.00013 | 20.95707 | 20.87352 | 74.1075 | 49.6358 | 26.05999 | 22.06199 | 32.31838 | 22.53505925 | 25.90159 | 37.36414 | 26.55087 | 21.7591 | 22.28186 | 33.93535 | 65.92504 | 68.15848 | 75.52126 | 74.93439 | 73.85062 | 83.95957 | 78.27343 | 74.19593 | 75.75587 | 64.93175 | 77.15001 | 79.02537 | 83.05873 | 82.28909 | 64.44402 | 69.8767 | 62.67521 | 69.98369 | 80.47681 | 70.32474 | 52.87299 | 69.65654 | 71.73378 | 70.02126 | 72.33395 | 53.99691 | 59.37157 | 60.19118 | 47.27086 | 70.42019 | 93.51163 | 74.40787 | 103.696 | 79.68802 | 59.50548 | 52.95286 | 54.84709 | 61.90261 | 60.70528 | 52.51646 | 53.0123 | 42.43413 | 50.89946 | 51.47232 | 49.40566 | 44.28118 | 54.08048 | 44.11207 | 34.51557 | 37.98453 | 44.65441 | 39.54478 | 57.41636 | 71.04421 | 83.60965 | 97.07891 | 48.31456 | 26.5967 | 0 | 35.10273 | 36.88814 | 35.01486
0.9 | 51.22034 | 40.59381 | 22.03267 | 21.93111 | 75.86289 | 51.91762 | 26.85554 | 22.83695 | 34.57924 | 23.88404975 | 27.13648 | 39.36005 | 28.63713 | 23.2164724 | 23.77311 | 35.79708 | 67.85815 | 70.87096 | 76.21184 | 77.26456 | 77.06969 | 85.71238 | 80.90429 | 76.43002 | 77.30949 | 67.98847 | 78.45494 | 84.38031 | 86.28018 | 85.03003 | 68.07041 | 72.79582 | 65.24753 | 72.28805 | 84.22883 | 73.4533 | 56.16763 | 71.73124 | 74.7784 | 72.92277 | 75.3119 | 57.01181 | 61.43622 | 61.74785 | 50.34326 | 71.56058 | 93.1521 | 75.69546 | 105.9928 | 81.52217 | 60.94157 | 56.48763 | 58.41039 | 64.21145 | 63.80724 | 54.88394 | 54.74293 | 44.46238 | 52.68003 | 53.09685 | 53.22819 | 45.60402 | 57.475 | 45.123 | 37.23238 | 41.03168 | 47.78778 | 41.98719 | 61.15731 | 73.42534 | 85.46053 | 100.0816 | 49.55921 | 28.33719 | 0 | 36.56791 | 37.50085 | 36.76546
1 | 54.86762 | 43.25891 | 24.23252 | 24.14704 | 81.36584 | 54.95022 | 30.092865 | 25.82221 | 37.78338 | 26.22316 | 30.36505 | 42.47404 | 31.45449 | 25.72998 | 26.19119 | 39.35446 | 73.22883 | 76.05319 | 82.08175 | 81.49763 | 81.76117 | 90.12714 | 83.43781 | 80.97259 | 79.15947 | 70.81637 | 82.00506 | 88.78575 | 90.86902 | 91.00923 | 71.73228 | 77.7922 | 70.69771 | 79.33674 | 89.46586 | 78.27793 | 61.41088 | 76.89036 | 79.80532 | 76.56336 | 77.57858 | 60.50123 | 65.52681 | 67.66033 | 53.20268 | 75.72677 | 98.07205 | 78.31664 | 111.2609 | 86.69174 | 64.65735 | 60.39313 | 62.04669 | 71.60323 | 68.2234 | 58.6858 | 59.15509 | 48.75212 | 57.57812 | 57.04371 | 57.1687 | 49.6936 | 61.28988 | 49.90626 | 40.51289 | 44.22155 | 51.45523 | 45.28693 | 63.47828 | 77.50065 | 91.19885 | 105.6672 | 54.98404 | 31.44569 | 0 | 40.18356 | 42.35088 | 40.9297

## N2 77 K 1CLJ_rc1
Size in nanometers for adsorption using Kelvin equation
[79 empty] | 7 | 8 | 9 | 10 | 12 | 15 | 20 | 25 | 30 | 35 | 40
Adsorbed volumes of each structure
P/P0 | 1 | 2 | 3 | 4 | 5 | 6 | 7 | 8 | 9 | 10 | 11 | 12 | 13 | 14 | 15 | 16 | 17 | 18 | 19 | 20 | 21 | 22 | 23 | 24 | 25 | 26 | 27 | 28 | 29 | 30 | 31 | 32 | 33 | 34 | 35 | 36 | 37 | 38 | 39 | 40 | 41 | 42 | 43 | 44 | 45 | 46 | 47 | 48 | 49 | 50 | 51 | 52 | 53 | 54 | 55 | 56 | 57 | 58 | 59 | 60 | 61 | 62 | 63 | 64 | 65 | 66 | 67 | 68 | 69 | 70 | 71 | 72 | 73 | 74 | 75 | 76 | 77 | 78 | 79 | 80 | 81 | 82 | 83 | 84 | 85 | 86 | 87 | 88 | 89
9.99999994e-09 | 6.689911 | 1.185059 | 0.6694989 | 1.50236 | 21.86217 | 9.284109 | 0.8554269 | 1.387987 | 3.819301 | 2.197061 | 1.023917 | 4.006821 | 4.516905 | 2.336523 | 0.9792852 | 0.8172195 | 16.13705 | 18.21622 | 22.24243 | 28.97136 | 28.78209 | 31.77989 | 42.7776 | 38.16096 | 46.48763 | 21.23953 | 23.69554 | 22.91293 | 19.79499 | 11.52039 | 7.547014 | 6.575514 | 9.709595 | 18.17945 | 16.92013 | 5.050756 | 2.85602 | 4.976003 | 4.433185 | 5.522091 | 6.814446 | 9.346718 | 10.4407 | 3.293299 | 3.280982 | 13.72241 | 13.79142 | 15.38393 | 44.9925 | 34.94421 | 2.976578 | 11.62978 | 1.94128 | 2.901279 | 8.084709 | 11.04102 | 1.265292 | 6.947582 | 1.619101 | 3.633163 | 4.779152 | 8.583582 | 1.723198 | 0.946911 | 1.752347 | 1.265204 | 3.976184 | 6.17978 | 5.137071 | 27.72213 | 13.15646 | 30.25599 | 1.04029 | 0.416744 | 2.635551 | 0.7574428 | 3.313914 | 2.892338 | 0 | 0 | 0 | 0 | 0 | 0 | 0 | 0 | 0 | 0 | 0
1.3396277e-08 | 8.065922 | 1.463411 | 0.6754944 | 1.50236 | 24.11789 | 10.44511 | 0.9164361 | 1.399046 | 3.823094 | 2.203633 | 1.063654 | 4.536327 | 4.521422 | 2.338859 | 0.9859795 | 0.9161035 | 18.19982 | 20.30758 | 24.95603 | 31.96133 | 31.40534 | 35.58768 | 45.35868 | 40.86533 | 49.97984 | 22.7732 | 25.99159 | 25.52314 | 22.29455 | 13.78376 | 8.94276 | 8.192388 | 11.13393 | 20.14433 | 19.23231 | 6.267569 | 3.643306 | 6.071183 | 5.458581 | 6.657499 | 8.64114 | 10.52913 | 11.48974 | 4.049062 | 4.022265 | 16.34143 | 17.74033 | 18.10281 | 49.0561 | 38.15398 | 3.82505 | 12.86262 | 2.423723 | 3.547417 | 9.273066 | 12.05908 | 1.654645 | 7.686665 | 2.061608 | 4.460286 | 5.5578 | 9.397084 | 2.161226 | 1.1808 | 2.0042 | 1.490307 | 4.564574 | 6.73457 | 6.626101 | 30.21124 | 15.46666 | 34.2586 | 1.374941 | 0.4716494 | 3.086974 | 0.8462888 | 3.731145 | 3.272818 | 0 | 0 | 0 | 0 | 0 | 0 | 0 | 0 | 0 | 0 | 0
1.79460251e-08 | 9.318631 | 1.806247 | 0.6768267 | 1.503861 | 26.78155 | 11.63526 | 0.9917241 | 1.396281 | 3.826887 | 2.203633 | 1.120025 | 5.004263 | 4.516905 | 2.338859 | 0.9984118 | 1.01784 | 20.33046 | 22.37159 | 28.02768 | 34.81884 | 34.43808 | 38.9995 | 48.82835 | 43.66748 | 53.26289 | 25.04077 | 28.04953 | 28.24343 | 25.47457 | 15.94474 | 10.84893 | 9.913806 | 12.48404 | 22.18895 | 20.77818 | 7.627397 | 4.395472 | 7.088454 | 6.915199 | 8.197002 | 10.50774 | 11.78055 | 13.06661 | 5.019809 | 5.116953 | 19.10995 | 22.30722 | 21.13569 | 54.03982 | 41.20309 | 4.797581 | 13.78254 | 3.160127 | 4.410026 | 10.56217 | 13.38753 | 2.248335 | 8.531243 | 2.591918 | 5.43839 | 6.431222 | 10.24064 | 2.764971 | 1.483638 | 2.392407 | 1.755351 | 5.360956 | 7.69078 | 8.080952 | 32.66193 | 18.21617 | 38.49193 | 1.805113 | 0.5587548 | 3.543917 | 1.075773 | 4.049134 | 3.820741 | 0 | 0 | 0 | 0 | 0 | 0 | 0 | 0 | 0 | 0 | 0
2.40409914e-08 | 10.76992 | 2.232553 | 0.6814899 | 1.503861 | 29.46998 | 12.69104 | 1.10206 | 1.396281 | 3.842058 | 2.203633 | 1.132962 | 5.572133 | 4.516905 | 2.345869 | 1.014669 | 1.120527 | 22.67438 | 24.53273 | 31.04849 | 37.85921 | 37.26532 | 43.14918 | 52.59133 | 47.27215 | 57.2402 | 27.69814 | 30.87187 | 31.47042 | 28.49286 | 18.81267 | 13.01008 | 12.12529 | 14.20417 | 24.15686 | 23.16113 | 9.421717 | 5.249126 | 8.724848 | 8.633444 | 9.761421 | 12.99742 | 13.30853 | 14.51478 | 6.282912 | 6.253961 | 22.05358 | 26.88279 | 24.45129 | 59.27805 | 44.64424 | 6.285031 | 15.6457 | 3.909476 | 5.374527 | 12.18623 | 14.90021 | 3.076603 | 9.401991 | 3.14752 | 6.327092 | 7.516499 | 11.11834 | 3.79315 | 1.799895 | 2.745452 | 2.108879 | 6.175744 | 8.393418 | 9.714314 | 35.74737 | 20.92476 | 42.97826 | 2.417624 | 0.6665014 | 4.008016 | 1.306896 | 4.564177 | 4.243746 | 0 | 0 | 0 | 0 | 0 | 0 | 0 | 0 | 0 | 0 | 0
3.22059783e-08 | 12.52774 | 2.722268 | 0.6954794 | 1.506863 | 32.72595 | 14.16096 | 1.242251 | 1.407341 | 3.879985 | 2.210204 | 1.228146 | 6.321872 | 4.516905 | 2.343532 | 1.035709 | 1.33541 | 24.69407 | 26.91246 | 34.39611 | 40.98702 | 40.78791 | 47.79478 | 56.27291 | 50.6888 | 60.3548 | 29.80199 | 33.62215 | 34.71404 | 31.49873 | 21.3999 | 15.06756 | 14.55049 | 16.03357 | 26.73567 | 25.81979 | 11.53095 | 6.47112 | 10.42279 | 10.79263 | 12.07329 | 15.56179 | 14.98003 | 16.14855 | 7.706011 | 7.515122 | 25.08118 | 32.01369 | 28.17451 | 64.19513 | 48.21744 | 7.690194 | 16.88385 | 5.009356 | 6.516011 | 13.66559 | 16.36892 | 3.999374 | 10.32651 | 3.825264 | 7.57463 | 8.657248 | 12.03652 | 5.001719 | 2.223084 | 3.218904 | 2.503167 | 7.10997 | 9.359648 | 11.89309 | 38.53505 | 24.28986 | 47.68243 | 3.247506 | 0.7637211 | 4.389313 | 1.620928 | 5.159433 | 4.859137 | 0 | 0 | 0 | 0 | 0 | 0 | 0 | 0 | 0 | 0 | 0
4.31440235e-08 | 14.40626 | 3.382146 | 0.6988102 | 1.511365 | 35.89576 | 15.72686 | 1.394774 | 1.419783 | 3.898949 | 2.221157 | 1.294682 | 7.100976 | 4.516905 | 2.345869 | 1.086394 | 1.574063 | 27.4249 | 29.38759 | 38.32131 | 44.66772 | 44.72192 | 53.01237 | 60.18816 | 53.92279 | 64.52813 | 32.68605 | 36.76011 | 37.86137 | 35.53359 | 24.7213 | 17.62485 | 17.41782 | 17.98437 | 29.20301 | 28.59228 | 13.75716 | 7.937291 | 12.43737 | 13.21677 | 14.38491 | 19.17773 | 17.01807 | 18.05163 | 9.638939 | 9.16248 | 28.47272 | 37.46753 | 31.88363 | 69.97938 | 52.13383 | 9.856085 | 18.71001 | 6.257997 | 7.876625 | 15.49707 | 17.97361 | 4.991237 | 11.4197 | 4.765798 | 8.955555 | 10.09542 | 12.91483 | 6.538486 | 2.855596 | 3.709529 | 3.007241 | 8.191446 | 10.26392 | 14.32059 | 42.07376 | 28.2824 | 52.77878 | 4.314124 | 0.960018 | 4.991824 | 2.003948 | 5.757145 | 5.557125 | 0 | 0 | 0 | 0 | 0 | 0 | 0 | 0 | 0 | 0 | 0
5.77969281e-08 | 16.39208 | 4.299958 | 0.7154644 | 1.517369 | 39.4509 | 17.25329 | 1.634917 | 1.430843 | 3.91412 | 2.23649 | 1.400031 | 7.979067 | 4.516905 | 2.345869 | 1.103608 | 1.849322 | 30.22446 | 32.80449 | 42.03431 | 48.19831 | 48.62255 | 57.70731 | 63.92939 | 57.69784 | 68.24092 | 35.45964 | 40.34786 | 41.7194 | 38.61493 | 28.43373 | 20.17626 | 20.33428 | 19.95173 | 32.19847 | 31.9737 | 16.53578 | 9.519882 | 14.91387 | 15.81027 | 17.16186 | 22.56899 | 18.55129 | 19.89174 | 11.71335 | 10.8827 | 31.96031 | 42.56162 | 35.63997 | 75.69761 | 55.64857 | 11.98944 | 20.54414 | 7.707998 | 9.343633 | 17.70703 | 19.45541 | 6.461916 | 12.39287 | 5.783442 | 10.48235 | 11.63061 | 14.30529 | 8.066621 | 3.629516 | 4.370441 | 3.777998 | 9.464962 | 11.15632 | 17.11993 | 45.46614 | 32.72161 | 58.591 | 5.60921 | 1.1687 | 5.540769 | 2.482979 | 6.501369 | 6.343844 | 0 | 0 | 0 | 0 | 0 | 0 | 0 | 0 | 0 | 0 | 0
7.74263711e-08 | 18.79496 | 5.148271 | 0.7307863 | 1.517369 | 42.51151 | 19.33002 | 1.851694 | 1.455727 | 3.94067 | 2.2343 | 1.56822 | 8.905467 | 4.521422 | 2.343532 | 1.142818 | 2.203498 | 32.70884 | 35.95736 | 45.68698 | 52.51203 | 52.51843 | 62.8342 | 68.13257 | 62.01608 | 71.9871 | 38.04776 | 43.69684 | 45.19446 | 42.72308 | 32.71178 | 23.28949 | 23.18903 | 22.09955 | 34.76515 | 35.3937 | 19.60302 | 11.22249 | 17.36541 | 18.96948 | 20.42998 | 26.53136 | 20.96994 | 22.30718 | 13.76565 | 12.67159 | 35.93184 | 47.364 | 39.53226 | 81.55996 | 60.31125 | 14.45026 | 22.59246 | 9.552912 | 11.38189 | 19.97216 | 21.34636 | 8.246976 | 13.93585 | 6.895057 | 12.11041 | 13.54796 | 15.4913 | 10.353 | 4.396417 | 5.222492 | 4.510247 | 10.80433 | 12.27163 | 20.34383 | 49.06718 | 37.06408 | 64.11854 | 7.231113 | 1.470885 | 6.355294 | 2.949932 | 7.245388 | 7.230335 | 0 | 0 | 0 | 0 | 0 | 0 | 0 | 0 | 0 | 0 | 0
1.03722513e-07 | 21.03257 | 6.412143 | 0.7434435 | 1.527875 | 46.25941 | 21.05659 | 2.169072 | 1.441902 | 4.001354 | 2.256205 | 1.747498 | 10.29649 | 4.521422 | 2.362224 | 1.18394 | 2.773507 | 36.29796 | 39.42401 | 49.78431 | 56.5311 | 56.94918 | 69.02274 | 72.4234 | 65.88245 | 75.63009 | 41.14551 | 47.89512 | 49.96531 | 46.77711 | 37.0357 | 26.35322 | 26.75276 | 24.78404 | 38.49513 | 39.01936 | 23.42276 | 13.26938 | 20.22563 | 22.58481 | 23.74319 | 30.32778 | 23.38722 | 24.50194 | 16.80804 | 14.91898 | 39.0469 | 51.79195 | 44.00266 | 86.5447 | 64.12708 | 16.95264 | 24.76361 | 11.78514 | 13.46803 | 22.62129 | 23.05144 | 10.23049 | 14.96136 | 8.481463 | 13.4365 | 15.33512 | 16.77564 | 12.86119 | 5.606324 | 6.096825 | 5.303944 | 12.35272 | 13.30984 | 23.70485 | 53.30235 | 42.13053 | 70.22749 | 9.385455 | 1.847792 | 6.953511 | 3.605223 | 7.936409 | 8.241539 | 0 | 0 | 0 | 0 | 0 | 0 | 0 | 0 | 0 | 0 | 0
1.38949559e-07 | 23.76751 | 7.580364 | 0.7654271 | 1.526374 | 50.68083 | 23.3274 | 2.583805 | 1.469552 | 4.118929 | 2.295633 | 1.914762 | 11.63872 | 4.530456 | 2.369234 | 1.289137 | 3.368237 | 39.53549 | 43.1801 | 54.05808 | 60.58485 | 61.12962 | 74.34222 | 76.61991 | 69.82291 | 79.188 | 44.97385 | 52.27425 | 54.08448 | 51.16937 | 41.76739 | 29.76082 | 30.41655 | 26.85184 | 41.86033 | 42.55153 | 26.98275 | 15.83753 | 23.49426 | 26.30072 | 27.71486 | 34.64702 | 25.48184 | 27.14305 | 20.08559 | 16.78186 | 42.41631 | 56.14278 | 47.46463 | 91.65782 | 68.64156 | 20.07364 | 27.75026 | 14.11024 | 15.89422 | 25.19766 | 24.84834 | 12.3377 | 16.26534 | 10.11681 | 15.53837 | 17.71037 | 18.12439 | 15.37867 | 6.822837 | 7.186829 | 6.199849 | 13.66141 | 14.77708 | 27.12929 | 57.2367 | 47.42441 | 76.49482 | 11.29196 | 2.145643 | 7.888865 | 4.334415 | 8.963425 | 9.149701 | 0.003506667 | 0.003506667 | 0.003506667 | 0.003506667 | 0.003506667 | 0.003506667 | 0.003506667 | 0.003506667 | 0.003506667 | 0.003506667 | 0.003506667
1.86140696e-07 | 26.2474 | 9.171309 | 0.7760857 | 1.538381 | 54.15089 | 25.56161 | 3.160796 | 1.499966 | 4.168235 | 2.321919 | 2.249291 | 13.16567 | 4.521422 | 2.376244 | 1.365644 | 4.067081 | 43.1802 | 46.78157 | 58.62678 | 65.68731 | 66.06184 | 79.30344 | 80.12683 | 73.3942 | 83.32967 | 48.72136 | 56.7707 | 58.84125 | 56.27889 | 46.42162 | 33.3869 | 34.30668 | 29.6765 | 45.85465 | 46.9248 | 31.36531 | 18.37222 | 26.36835 | 30.47156 | 31.79141 | 38.97302 | 28.09646 | 29.96977 | 23.51926 | 19.2613 | 46.34546 | 59.71045 | 51.80686 | 98.38674 | 72.99518 | 22.84555 | 30.35471 | 16.48855 | 18.84522 | 28.13453 | 26.88752 | 14.73283 | 17.83571 | 12.10007 | 17.38165 | 19.7229 | 19.79822 | 18.20212 | 8.201607 | 8.460408 | 7.520356 | 15.67629 | 16.06191 | 31.89184 | 61.45777 | 52.97331 | 81.68742 | 13.42607 | 2.484983 | 8.622223 | 5.147131 | 10.19466 | 10.2893 | 0.007013333 | 0.007013333 | 0.007013333 | 0.007013333 | 0.007013333 | 0.007013333 | 0.007013333 | 0.007013333 | 0.007013333 | 0.007013333 | 0.007013333
2.4935926e-07 | 29.60663 | 10.82745 | 0.8313777 | 1.551888 | 59.40045 | 27.98954 | 3.844229 | 1.591208 | 4.357872 | 2.352586 | 2.61524 | 14.82192 | 4.53949 | 2.376244 | 1.473709 | 4.86576 | 47.00824 | 51.13464 | 63.63496 | 70.107 | 70.59857 | 84.25647 | 84.70796 | 77.60302 | 87.19239 | 52.15046 | 61.49645 | 64.14827 | 61.43105 | 52.01834 | 37.29377 | 38.01055 | 32.2876 | 50.01122 | 51.49568 | 35.92167 | 21.13449 | 30.03513 | 34.80655 | 35.73817 | 43.47028 | 31.10798 | 33.23207 | 27.83802 | 21.86938 | 49.40398 | 63.91221 | 56.0387 | 103.9287 | 77.23841 | 26.17794 | 33.28126 | 19.47136 | 22.12931 | 31.36567 | 29.06003 | 16.94799 | 19.98897 | 14.23262 | 19.69854 | 22.50242 | 21.7045 | 21.25386 | 9.961454 | 9.633817 | 8.828164 | 17.58605 | 17.60665 | 35.82155 | 65.55601 | 59.28608 | 88.01851 | 15.54734 | 2.887485 | 9.556145 | 6.388518 | 11.31457 | 11.66176 | 0.01162521 | 0.01162521 | 0.01162521 | 0.01162521 | 0.01162521 | 0.01162521 | 0.01162521 | 0.01162521 | 0.01162521 | 0.01162521 | 0.01162521
3.34048565e-07 | 32.8166 | 12.69389 | 0.8600229 | 1.575902 | 63.71805 | 30.93329 | 4.661363 | 1.623004 | 4.414764 | 2.41392 | 3.100399 | 16.81539 | 4.530456 | 2.392599 | 1.652544 | 5.964419 | 50.76217 | 55.14529 | 68.29996 | 74.78493 | 75.59671 | 89.86313 | 89.85291 | 82.6357 | 90.02394 | 56.00951 | 66.12973 | 69.21225 | 66.51128 | 57.79688 | 41.16658 | 41.61311 | 35.83574 | 53.99367 | 56.52995 | 40.36461 | 24.21118 | 34.09783 | 39.36711 | 39.91225 | 48.24031 | 34.10404 | 36.58221 | 31.94152 | 24.4912 | 53.19939 | 67.67815 | 59.89419 | 109.0517 | 82.62223 | 29.63858 | 36.63518 | 22.20287 | 25.90302 | 34.99634 | 31.50284 | 19.18708 | 22.12444 | 16.46284 | 22.05286 | 25.4985 | 23.83281 | 24.26438 | 11.82803 | 11.14842 | 10.53722 | 19.72528 | 19.29453 | 40.08295 | 70.81442 | 64.93172 | 93.47943 | 17.47604 | 3.398352 | 10.55018 | 7.677808 | 12.58428 | 13.06265 | 0.03250148 | 0.03250148 | 0.03250148 | 0.03250148 | 0.03250148 | 0.03250148 | 0.03250148 | 0.03250148 | 0.03250148 | 0.03250148 | 0.03250148
4.47500724e-07 | 36.19228 | 15.03391 | 0.915981 | 1.580405 | 68.28786 | 33.84219 | 5.421382 | 1.69351 | 4.574059 | 2.45992 | 3.655791 | 18.66345 | 4.534973 | 2.38559 | 1.806513 | 7.184305 | 55.63096 | 60.27731 | 73.35188 | 78.9985 | 81.01036 | 94.70931 | 93.9566 | 85.98234 | 94.03722 | 60.11445 | 72.43842 | 74.65927 | 71.40412 | 63.47807 | 45.40046 | 45.75738 | 38.7694 | 58.50867 | 62.47939 | 45.02113 | 27.15542 | 38.05434 | 44.78893 | 44.23937 | 52.81697 | 37.76831 | 40.29722 | 36.48549 | 27.20802 | 56.75722 | 71.79701 | 63.95983 | 115.3067 | 86.44419 | 33.13868 | 40.40073 | 25.64573 | 29.56399 | 38.86673 | 33.93952 | 21.70885 | 23.6805 | 18.97045 | 24.63448 | 28.31076 | 25.52503 | 27.60224 | 13.50922 | 13.00216 | 12.16476 | 22.30033 | 21.01493 | 44.16563 | 75.57806 | 70.86471 | 99.5892 | 19.53269 | 3.952979 | 12.03182 | 8.988184 | 14.2045 | 14.43552 | 0.06050023 | 0.06050023 | 0.06050023 | 0.06050023 | 0.06050023 | 0.06050023 | 0.06050023 | 0.06050023 | 0.06050023 | 0.06050023 | 0.06050023
5.99484395e-07 | 40.12 | 17.07946 | 1.014574 | 1.637437 | 73.42909 | 36.95941 | 6.286544 | 1.775075 | 4.858516 | 2.538778 | 4.496734 | 20.57119 | 4.548524 | 2.408955 | 2.022645 | 8.381848 | 59.79486 | 64.52421 | 78.32451 | 84.55951 | 86.6222 | 99.83469 | 98.8289 | 90.58942 | 97.53137 | 64.88689 | 77.28894 | 80.57237 | 77.35338 | 69.40522 | 49.81396 | 50.06335 | 43.36358 | 63.78715 | 67.90391 | 50.27362 | 30.44145 | 42.38045 | 49.69199 | 48.67921 | 57.20476 | 41.38953 | 43.98461 | 41.6465 | 30.08852 | 59.94129 | 75.15876 | 68.50833 | 121.3715 | 91.42308 | 36.81826 | 44.10598 | 29.23323 | 33.6708 | 43.07553 | 37.01845 | 24.08424 | 26.06089 | 22.01352 | 27.52951 | 31.64868 | 27.93753 | 30.60737 | 15.44268 | 15.21242 | 14.06615 | 24.42913 | 23.01733 | 48.70767 | 81.04062 | 76.63735 | 106.5219 | 21.90266 | 4.591202 | 13.21353 | 10.54033 | 15.56752 | 16.3602 | 0.0975863 | 0.0975863 | 0.0975863 | 0.0975863 | 0.0975863 | 0.0975863 | 0.0975863 | 0.0975863 | 0.0975863 | 0.0975863 | 0.0975863
8.03085925e-07 | 43.86515 | 19.62763 | 1.089851 | 1.637437 | 78.60392 | 40.40082 | 7.434685 | 1.885671 | 5.30606 | 2.615445 | 5.181501 | 23.30302 | 4.584659 | 2.476714 | 2.283724 | 9.948304 | 64.67141 | 69.43011 | 84.3685 | 88.83576 | 90.5364 | 104.8571 | 102.3899 | 96.57646 | 101.9626 | 69.48535 | 83.06264 | 86.17666 | 83.1834 | 75.30686 | 53.98013 | 54.17995 | 46.80108 | 68.45445 | 73.7743 | 55.63906 | 34.33114 | 46.84352 | 54.5749 | 52.79942 | 61.67542 | 45.85285 | 47.36043 | 46.42839 | 32.54946 | 63.44506 | 79.11614 | 72.50446 | 126.6945 | 96.5937 | 40.58957 | 48.36736 | 32.59534 | 38.25678 | 46.5938 | 39.58313 | 26.71079 | 28.81257 | 24.77672 | 30.53542 | 35.01279 | 30.28154 | 33.50397 | 17.9781 | 17.24565 | 16.06074 | 27.38131 | 24.83302 | 52.56016 | 85.39309 | 82.14761 | 112.1768 | 23.8281 | 5.261419 | 14.58988 | 12.42718 | 17.22683 | 17.83653 | 0.1729514 | 0.1729514 | 0.1729514 | 0.1729514 | 0.1729514 | 0.1729514 | 0.1729514 | 0.1729514 | 0.1729514 | 0.1729514 | 0.1729514
1.07583617e-06 | 47.21573 | 22.34882 | 1.189776 | 1.697472 | 85.10013 | 44.26669 | 8.717826 | 2.032211 | 5.734641 | 2.858589 | 6.354201 | 25.0791 | 4.589176 | 2.509425 | 2.667213 | 11.46484 | 69.75177 | 74.23436 | 89.57941 | 93.83052 | 95.93907 | 110.5723 | 107.1401 | 100.5087 | 105.7824 | 74.09495 | 88.94586 | 93.00097 | 89.33261 | 81.38771 | 59.01929 | 58.15221 | 52.62866 | 73.6532 | 80.32841 | 61.26235 | 37.83978 | 51.68089 | 60.28871 | 57.36146 | 66.60179 | 51.04896 | 51.8375 | 51.66236 | 35.91312 | 66.56155 | 82.42661 | 76.26469 | 132.7212 | 101.1754 | 43.6285 | 52.16581 | 36.47933 | 42.97719 | 51.36419 | 43.00454 | 29.74498 | 32.10216 | 27.84137 | 33.30198 | 38.82887 | 33.6807 | 36.35331 | 19.84942 | 19.469 | 18.27428 | 30.31017 | 27.07386 | 56.81065 | 91.04325 | 88.05237 | 118.8185 | 26.15042 | 6.145065 | 16.26963 | 14.36787 | 19.12923 | 19.87652 | 0.2829152 | 0.2829152 | 0.2829152 | 0.2829152 | 0.2829152 | 0.2829152 | 0.2829152 | 0.2829152 | 0.2829152 | 0.2829152 | 0.2829152
1.44121987e-06 | 51.66024 | 25.24125 | 1.299028 | 1.789024 | 90.66631 | 48.50118 | 10.01849 | 2.336352 | 6.470435 | 2.985638 | 7.931661 | 27.65985 | 4.584659 | 2.553819 | 3.051659 | 13.52524 | 75.34291 | 80.77614 | 95.08438 | 99.46153 | 101.829 | 115.5254 | 111.9019 | 105.5946 | 108.2943 | 79.58812 | 94.75932 | 99.04312 | 94.99912 | 87.43317 | 62.92307 | 62.19979 | 57.40468 | 79.95399 | 87.17409 | 66.66354 | 41.65343 | 57.3237 | 65.0727 | 61.29896 | 70.51116 | 55.68147 | 56.59658 | 57.7336 | 38.84042 | 70.26868 | 86.26636 | 80.14696 | 139.0362 | 107.087 | 46.26606 | 57.09286 | 40.67421 | 48.43663 | 56.32116 | 46.8414375 | 32.10209 | 34.97752 | 31.16141 | 36.51145 | 42.95239 | 36.22834 | 39.96823 | 22.37059 | 22.14147 | 20.42208 | 33.98919 | 29.76928 | 60.98846 | 96.28653 | 94.01542 | 125.2745 | 28.09631 | 7.110862 | 18.26015 | 16.50857 | 21.23503 | 21.85599 | 3.498484 | 3.498484 | 3.498484 | 3.498484 | 3.498484 | 3.498484 | 3.498484 | 3.498484 | 3.498484 | 3.498484 | 3.498484
1.93069809e-06 | 55.30306 | 27.99648 | 1.462905 | 1.844556 | 96.83147 | 52.84694 | 11.84033 | 2.605931 | 7.088654 | 3.206877 | 9.291032 | 30.34953 | 4.602727 | 2.623915 | 3.684752 | 15.51814 | 80.79101 | 86.22065 | 101.869 | 105.5095 | 107.3605 | 120.7653 | 115.6851 | 110.8838 | 112.3224 | 85.66848 | 101.8833 | 106.0547 | 102.1582 | 94.24625 | 67.56158 | 66.55986 | 63.77115 | 85.41155 | 94.57828 | 72.72298 | 45.74112 | 62.2717 | 70.73812 | 66.67085 | 75.45553 | 60.82349 | 61.19629 | 63.78827 | 42.01742 | 73.96292 | 89.98103 | 84.99085 | 144.4617 | 112.2581 | 50.30858 | 61.17561 | 44.92682 | 54.24512 | 61.64087 | 50.28718 | 35.353 | 38.45152 | 34.21291 | 40.58549 | 47.00079 | 38.91991 | 42.92567 | 24.94833 | 25.1214 | 22.82427 | 37.51115 | 32.25224 | 65.20991 | 101.3543 | 100.4615 | 132.9733 | 29.87053 | 8.411252 | 20.36842 | 18.89513 | 23.33572 | 24.11291 | 9.48378 | 9.48378 | 9.48378 | 9.48378 | 9.48378 | 9.48378 | 9.48378 | 9.48378 | 9.48378 | 9.48378 | 9.48378
2.58641694e-06 | 59.77094 | 31.38328 | 1.639439 | 1.918098 | 103.3985 | 57.96659 | 13.53431 | 2.803622 | 8.2682 | 3.439069 | 11.21411 | 33.44274 | 4.625311 | 2.689338 | 4.41539 | 18.13714 | 87.2887 | 92.55331 | 107.7766 | 110.8918 | 112.3347 | 126.6895 | 119.7348 | 115.8215 | 115.2348 | 91.03961 | 108.449 | 113.6856 | 108.9703 | 101.009 | 72.1859 | 70.73463 | 69.60342 | 91.58459 | 101.9212 | 79.87398 | 49.62556 | 67.68744 | 75.57596 | 71.66166 | 79.60432 | 66.32046 | 66.44426 | 70.34474 | 45.36483 | 77.22707 | 93.06614 | 89.15175 | 150.1795 | 117.6175 | 53.56309 | 65.55287 | 49.16361 | 60.11765 | 66.86719 | 55.02437 | 38.36996 | 42.33135 | 37.59546 | 44.37066 | 51.33085 | 42.75844 | 45.94914 | 27.28867 | 28.30391 | 25.46467 | 41.35583 | 35.1499 | 69.55594 | 107.7602 | 106.3336 | 139.2374 | 32.38063 | 9.38221 | 22.76375 | 21.13716 | 25.48879 | 26.97723 | 16.91742 | 16.91742 | 16.91742 | 16.91742 | 16.91742 | 16.91742 | 16.91742 | 16.91742 | 16.91742 | 16.91742 | 16.91742
3.4648358e-06 | 64.44496 | 34.5469 | 1.852613 | 2.11471 | 109.181 | 62.90565 | 15.3886 | 3.297159 | 9.409818 | 3.785167 | 13.81272 | 37.16823 | 4.674997 | 2.880932 | 5.0284 | 20.83506 | 93.60952 | 100.8066 | 115.3295 | 117.0563 | 117.0207 | 132.238 | 124.1367 | 119.7333 | 118.493 | 97.69129 | 115.2763 | 120.1962 | 115.7324 | 108.0137 | 77.12133 | 75.78379 | 77.24107 | 98.03273 | 109.2515 | 85.17856 | 53.73454 | 73.38266 | 81.05447 | 77.613 | 84.76928 | 72.58362 | 72.84402 | 76.00785 | 48.5096 | 81.11054 | 96.63257 | 92.80997 | 156.2636 | 122.9909 | 57.39717 | 70.88215 | 53.93051 | 66.41781 | 72.78588 | 59.45137 | 41.66497 | 46.32648 | 41.4783 | 48.2217 | 56.26904 | 46.58654 | 49.53795 | 30.35937 | 31.99954 | 28.33529 | 45.12218 | 38.69602 | 73.41584 | 113.8237 | 112.2782 | 146.2478 | 34.55455 | 11.03102 | 25.51399 | 23.75484 | 27.87637 | 29.81212 | 21.47187 | 21.47187 | 21.47187 | 21.47187 | 21.47187 | 21.47187 | 21.47187 | 21.47187 | 21.47187 | 21.47187 | 21.47187
4.64158984e-06 | 68.64763 | 38.60361 | 2.178369 | 2.318827 | 117.2924 | 67.90371 | 17.90945 | 3.859819 | 11.38584 | 4.205741 | 16.44274 | 40.99508 | 4.688548 | 3.039816 | 6.242943 | 23.99412 | 100.9795 | 107.6302 | 122.2671 | 123.5073 | 123.4739 | 137.8695 | 128.5522 | 124.2835 | 121.736 | 104.7644 | 121.4817 | 126.8463 | 123.4633 | 114.7033 | 82.28806 | 79.89092 | 85.2929 | 105.7154 | 118.172 | 92.53177 | 58.56832 | 79.30495 | 86.91106 | 83.06533 | 89.83724 | 78.65799 | 78.72285 | 83.49445 | 52.23227 | 85.69464 | 100.9946 | 98.06129 | 163.134 | 130.0505 | 61.27071 | 76.07061 | 58.34626 | 72.57413 | 79.46091 | 64.98108 | 45.24181 | 50.65834 | 45.48986 | 52.45142 | 60.62714 | 50.47966 | 52.75908 | 33.54051 | 35.75772 | 31.74706 | 50.15694 | 42.33722 | 77.4837 | 119.7741 | 120.25 | 154.5587 | 37.09185 | 12.75497 | 28.19003 | 26.74203 | 30.95332 | 32.48611 | 27.64918 | 27.64918 | 27.64918 | 27.64918 | 27.64918 | 27.64918 | 27.64918 | 27.64918 | 27.64918 | 27.64918 | 27.64918
6.21800291e-06 | 74.44111 | 42.52814 | 2.554088 | 2.545457 | 125.024 | 74.32869 | 20.21092 | 4.535841 | 13.69184 | 4.755554 | 19.52373 | 45.3268 | 4.78792 | 3.236084 | 7.574159 | 27.1218 | 108.8538 | 115.5727 | 129.0005 | 129.6371 | 129.6377 | 144.8463 | 132.4309 | 127.5981 | 124.9301 | 111.5096 | 128.9034 | 135.5348 | 131.6781 | 122.5336 | 87.60077 | 84.70458 | 93.51608 | 112.0603 | 125.8456 | 100.7279 | 63.47786 | 85.7302 | 92.57102 | 89.34056 | 95.27128 | 85.51623 | 86.42908 | 91.31266 | 55.42077 | 90.95971 | 104.5854 | 103.0565 | 170.8595 | 134.911 | 65.20281 | 81.88284 | 63.4039 | 80.47387 | 86.39711 | 70.59013 | 48.5406 | 55.97054 | 50.12447 | 57.65925 | 66.58082 | 54.62588 | 56.44995 | 36.83498 | 39.72238 | 35.18157 | 54.4673 | 46.17617 | 82.64939 | 126.5057 | 128.1459 | 161.2013 | 39.82236 | 14.64796 | 31.40764 | 30.11695 | 33.78862 | 36.1576 | 35.92049 | 35.92049 | 35.92049 | 35.92049 | 35.92049 | 35.92049 | 35.92049 | 35.92049 | 35.92049 | 35.92049 | 35.92049
8.32981004e-06 | 79.56638 | 46.78869 | 3.049051 | 2.878648 | 132.6017 | 80.90261 | 23.16208 | 5.583743 | 16.93843 | 5.390796 | 22.84869 | 50.03742 | 4.864707 | 3.458053 | 9.287908 | 30.92646 | 116.7029 | 123.6155 | 137.6889 | 136.501 | 137.4762 | 151.5648 | 137.1961 | 132.514 | 127.806 | 119.3423 | 136.5874 | 143.9073 | 139.4115 | 131.2297 | 93.6635 | 89.58569 | 102.7367 | 119.2421 | 134.2321 | 108.0307 | 68.61665 | 93.35654 | 99.43167 | 96.0282 | 101.7301 | 91.57321 | 93.39562 | 99.74403 | 59.65799 | 95.22432 | 109.5747 | 108.1289 | 176.5277 | 141.6701 | 69.85996 | 87.70203 | 69.2187 | 88.51602 | 93.6746 | 76.93997 | 53.14984 | 61.39007 | 54.01347 | 62.80959 | 72.57339 | 59.77227 | 59.97813 | 40.78612 | 44.94998 | 39.81491 | 60.1657 | 50.9061 | 87.36623 | 132.6574 | 134.2161 | 168.245 | 42.39121 | 17.05327 | 35.0957 | 33.35717 | 37.22613 | 39.73485 | 44.45112 | 44.45112 | 44.45112 | 44.45112 | 44.45112 | 44.45112 | 44.45112 | 44.45112 | 44.45112 | 44.45112 | 44.45112
1.11588442e-05 | 84.18567 | 52.0824 | 3.773176 | 3.322902 | 142.1262 | 88.73848 | 26.28588 | 7.061589 | 21.89177 | 6.262611 | 27.20034 | 56.13385 | 4.97763 | 3.810868 | 11.01887 | 34.84283 | 124.1528 | 131.0592 | 145.278 | 142.6821 | 144.0933 | 158.2715 | 140.0107 | 137.2329 | 129.7507 | 126.9551 | 143.988 | 152.1893 | 147.4039 | 139.7773 | 100.321 | 95.3076 | 113.486 | 126.9571 | 144.3073 | 116.8076 | 75.10824 | 101.0611 | 106.7767 | 104.1642 | 108.3381 | 99.28072 | 102.2092 | 108.3282 | 63.69567 | 100.1326 | 113.787 | 113.8991 | 182.7289 | 148.1438 | 74.72199 | 94.47486 | 75.29568 | 96.66722 | 100.5867 | 84.31463 | 57.56587 | 67.85495 | 59.75887 | 68.78459 | 78.45133 | 65.19711 | 64.61756 | 44.74118 | 50.08048 | 43.2697 | 66.02138 | 55.42846 | 92.24058 | 138.7637 | 143.4251 | 174.9251 | 45.43897 | 19.9133 | 39.08184 | 37.20068 | 41.02255 | 43.84365 | 50.49934 | 50.49934 | 50.49934 | 50.49934 | 50.49934 | 50.49934 | 50.49934 | 50.49934 | 50.49934 | 50.49934 | 50.49934
1.49486978e-05 | 90.49205 | 57.14505 | 4.705145 | 3.815184 | 150.6069 | 96.21532 | 30.00744 | 8.709478 | 26.92854 | 7.213283 | 31.64163 | 61.75666 | 5.203475 | 4.226769 | 13.65835 | 38.64036 | 133.7728 | 140.0992 | 152.1764 | 149.4829 | 151.325 | 164.6403 | 143.902 | 141.2235 | 132.7415 | 135.0202 | 151.6071 | 160.4094 | 157.3831 | 148.6109 | 107.8647 | 101.363 | 123.9613 | 134.8221 | 153.5911 | 126.8715 | 80.34824 | 109.5098 | 114.926 | 112.0767 | 117.1597 | 107.7608 | 111.1064 | 117.8271 | 68.92697 | 105.2404 | 118.813 | 120.8363 | 187.284 | 154.1171 | 79.76118 | 102.0421 | 82.28269 | 105.2246 | 109.0313 | 91.04397 | 63.00946 | 74.86489 | 65.41174 | 75.65157 | 85.83334 | 70.43612 | 69.37243 | 49.52301 | 56.1403 | 48.84586 | 71.54125 | 60.94098 | 97.81683 | 145.8115 | 151.6202 | 181.8133 | 48.29939 | 23.26955 | 43.18758 | 42.07717 | 45.25953 | 48.75349 | 56.66363 | 56.66363 | 56.66363 | 56.66363 | 56.66363 | 56.66363 | 56.66363 | 56.66363 | 56.66363 | 56.66363 | 56.66363
2.00256909e-05 | 97.42294 | 62.24675 | 5.881597 | 4.528092 | 160.2193 | 106.1539 | 33.92631 | 10.97394 | 33.96789 | 8.711579 | 36.3084 | 67.8422 | 5.375117 | 4.750151 | 16.68036 | 43.54653 | 143.5692 | 150.1257 | 161.4571 | 157.7547 | 158.1712 | 170.0234 | 148.655 | 144.26 | 134.3829 | 143.0841 | 159.8791 | 169.5385 | 166.8872 | 158.7815 | 115.6323 | 109.1057 | 136.6402 | 142.8838 | 163.8425 | 138.4231 | 87.8428 | 119.9647 | 124.1339 | 121.8208 | 126.4376 | 115.8163 | 122.6599 | 129.4467 | 73.65381 | 111.9291 | 122.2565 | 127.537 | 194.2069 | 159.7 | 85.82097 | 111.0266 | 90.1567 | 115.7183 | 116.7863 | 99.94623 | 68.88714 | 81.60455 | 71.7148 | 83.38987 | 92.49627 | 77.63762 | 74.8385 | 55.30811 | 62.43746 | 54.87816 | 79.26701 | 67.514 | 102.9665 | 153.1756 | 159.9219 | 188.3215 | 52.23251 | 27.54267 | 48.79868 | 46.71825 | 50.47748 | 53.32763 | 65.16034 | 65.16034 | 65.16034 | 65.16034 | 65.16034 | 65.16034 | 65.16034 | 65.16034 | 65.16034 | 65.16034 | 65.16034
2.68269687e-05 | 104.0086 | 70.21724 | 7.455752 | 5.652235 | 170.3002 | 115.6534 | 38.38972 | 13.61305 | 39.55082 | 10.35445 | 41.72832 | 75.66118 | 5.659682 | 5.605318 | 20.7553 | 48.94237 | 153.6009 | 159.3679 | 169.8952 | 163.7682 | 164.9932 | 176.317 | 153.4709 | 147.763 | 137.9897 | 152.2761 | 168.2744 | 178.2281 | 176.5806 | 169.1981 | 124.6447 | 117.6628 | 148.8005 | 151.1931 | 174.0779 | 150.2398 | 95.62717 | 131.7525 | 134.8167 | 132.3451 | 137.4264 | 124.6624 | 132.7974 | 141.4751 | 80.1827 | 118.1698 | 128.46 | 135.9185 | 199.0203 | 165.0576 | 92.37511 | 120.3278 | 98.30153 | 126.5113 | 126.698 | 109.0922 | 74.91035 | 90.17504 | 80.30072 | 91.63062 | 101.1507 | 85.45146 | 80.70721 | 61.62663 | 69.30253 | 61.19005 | 86.10395 | 74.25552 | 108.665 | 159.6142 | 168.581 | 196.752 | 56.48985 | 32.03872 | 54.3004 | 52.5 | 55.561 | 59.69621 | 76.48929 | 76.48929 | 76.48929 | 76.48929 | 76.48929 | 76.48929 | 76.48929 | 76.48929 | 76.48929 | 76.48929 | 76.48929
3.5938152e-05 | 110.8696 | 76.87335 | 9.947221 | 7.051036 | 180.5249 | 125.7402 | 43.15103 | 17.33186 | 46.6243 | 12.42884 | 48.11579 | 82.87488 | 6.025552 | 6.528244 | 24.60263 | 54.97049 | 164.1569 | 169.5204 | 180.3939 | 171.1327 | 170.0021 | 180.8974 | 158.7448 | 149.4333 | 141.5791 | 160.5273 | 177.4545 | 186.6251 | 186.3526 | 179.29 | 135.6691 | 126.134 | 160.7388 | 161.5831 | 185.7773 | 164.4831 | 104.3631 | 142.8601 | 145.5475 | 143.3435 | 146.175 | 135.4073 | 143.7502 | 154.1072 | 87.95482 | 125.5495 | 134.5336 | 143.0642 | 203.0606 | 169.9832 | 100.5214 | 128.1338 | 109.3603 | 137.9941 | 136.3921 | 118.8124 | 83.7235 | 99.59646 | 90.09799 | 102.2261 | 109.9252 | 94.40652 | 86.69935 | 69.37119 | 77.65357 | 68.96131 | 94.34898 | 81.85367 | 116.0609 | 166.511 | 176.36 | 200.9016 | 62.54272 | 37.72638 | 61.66117 | 59.61463 | 62.31795 | 66.37781 | 91.6501 | 91.6501 | 91.6501 | 91.6501 | 91.6501 | 91.6501 | 91.6501 | 91.6501 | 91.6501 | 91.6501 | 91.6501
4.81437455e-05 | 119.6714 | 86.7855 | 12.97895 | 9.179254 | 191.1684 | 135.4871 | 48.79049 | 20.72994 | 53.7433 | 15.06838 | 53.66601 | 93.10459 | 6.490793 | 7.94885 | 29.33169 | 62.06684 | 175.2377 | 179.7666 | 187.635 | 178.2483 | 176.9783 | 186.5766 | 161.9169 | 153.4384 | 142.2184 | 169.3704 | 185.9067 | 196.629 | 198.6861 | 190.8222 | 146.0158 | 136.0185 | 175.0652 | 170.3135 | 198.5987 | 180.4253 | 116.0341 | 158.4546 | 161.6419 | 155.8394 | 155.7805 | 144.9136 | 157.2195 | 167.452 | 96.40292 | 131.5867 | 143.3563 | 149.6382 | 206.2529 | 174.8032 | 109.9092 | 138.338 | 120.5868 | 153.1972 | 148.0466 | 130.1439 | 93.73202 | 109.4086 | 100.3742 | 113.5161 | 119.6065 | 104.0101 | 94.82725 | 79.83159 | 86.89795 | 78.34947 | 103.5397 | 90.08594 | 122.8822 | 174.4346 | 185.5572 | 208.719 | 70.22076 | 44.02852 | 67.61125 | 67.03491 | 69.46429 | 73.8361 | 102.0539 | 102.0539 | 102.0539 | 102.0539 | 102.0539 | 102.0539 | 102.0539 | 102.0539 | 102.0539 | 102.0539 | 102.0539
6.44946995e-05 | 126.7079 | 96.95343 | 16.82008 | 11.90181 | 199.432 | 146.8423 | 54.58312 | 25.6819 | 59.25037 | 18.26869 | 61.91649 | 101.8689 | 7.096058 | 9.740963 | 36.47072 | 71.22218 | 187.3388 | 188.6377 | 195.0175 | 184.1374 | 182.292 | 190.3191 | 166.7633 | 156.9276 | 144.9894 | 179.6014 | 194.6299 | 205.2537 | 209.7111 | 200.2593 | 157.1103 | 145.9569 | 189.1336 | 182.4214 | 211.9951 | 194.6223 | 129.9359 | 176.1303 | 179.1901 | 165.2717 | 163.702 | 157.3726 | 170.931 | 179.9137 | 106.9521 | 138.5481 | 150.8085 | 156.2148 | 209.5377 | 179.766 | 122.1589 | 149.3898 | 135.5035 | 172.7753 | 159.4476 | 141.762 | 107.0158 | 121.0769 | 113.2295 | 126.4046 | 131.1839 | 115.3268 | 105.2704 | 91.15943 | 97.66368 | 89.31088 | 112.7774 | 99.7965 | 130.9286 | 179.5966 | 192.8157 | 212.9895 | 82.17398 | 52.79521 | 76.91367 | 76.59834 | 77.6127 | 82.22791 | 115.5872 | 115.5872 | 115.5872 | 115.5872 | 115.5872 | 115.5872 | 115.5872 | 115.5872 | 115.5872 | 115.5872 | 115.5872
8.63988826e-05 | 134.7115 | 107.8794 | 21.73706 | 15.86858 | 211.0382 | 158.7911 | 62.10218 | 30.99883 | 67.94716 | 22.88405 | 70.08103 | 111.4431 | 8.003956 | 11.91393 | 43.15071 | 81.23656 | 198.0116 | 200.1648 | 205.7926 | 191.1158 | 187.6535 | 195.0955 | 169.8316 | 157.0784 | 147.8225 | 188.2994 | 205.0273 | 214.2787 | 219.6234 | 210.0385 | 167.5655 | 156.0371 | 207.3942 | 193.4273 | 226.1733 | 212.4431 | 146.7654 | 192.863 | 194.3865 | 175.5848 | 174.1185 | 169.8042 | 184.6111 | 193.3944 | 118.5725 | 144.8716 | 156.8851 | 159.9349 | 213.7433 | 183.3001 | 135.6119 | 162.0495 | 151.4309 | 190.9942 | 171.6126 | 154.4183 | 124.7213 | 133.5497 | 130.3283 | 142.0667 | 142.9858 | 125.5946 | 116.2052 | 105.7888 | 108.1003 | 101.6887 | 124.2401 | 110.6898 | 139.6546 | 187.2082 | 201.5593 | 221.1972 | 99.92157 | 61.95821 | 86.15312 | 87.73562 | 86.8628 | 91.74439 | 133.659 | 133.659 | 133.659 | 133.659 | 133.659 | 133.659 | 133.659 | 133.659 | 133.659 | 133.659 | 133.659
0.000115742339 | 143.5415 | 121.9794 | 27.49675 | 21.3197 | 218.6977 | 171.1519 | 70.87517 | 38.39359 | 75.02443 | 28.0558 | 78.54683 | 123.5138 | 8.947989 | 14.86262 | 51.15713 | 95.09506 | 212.0676 | 210.5404 | 212.6003 | 196.9954 | 192.0216 | 198.762 | 173.595 | 162.1686 | 148.7918 | 197.9119 | 213.1743 | 223.5368 | 230.5873 | 220.0512 | 177.631 | 166.7912 | 222.4899 | 203.3527 | 238.6009 | 230.6226 | 164.6614 | 212.4218 | 213.1712 | 186.6655 | 181.336 | 182.7462 | 201.4438 | 210.7991 | 131.5425 | 151.9695 | 162.572 | 162.9605 | 215.296 | 189.6252 | 150.4394 | 172.6821 | 169.6405 | 210.4534 | 185.7425 | 169.4169 | 143.0415 | 145.964 | 147.9038 | 158.6896 | 156.5911 | 139.5607 | 128.1288 | 121.6336 | 121.9659 | 116.3787 | 136.6538 | 122.3932 | 150.1046 | 193.7739 | 207.6821 | 228.2834 | 122.3125 | 72.83938 | 96.43425 | 99.92246 | 97.32757 | 103.159 | 157.8721 | 157.8721 | 157.8721 | 157.8721 | 157.8721 | 157.8721 | 157.8721 | 157.8721 | 157.8721 | 157.8721 | 157.8721
0.000155051646 | 152.7377 | 136.8034 | 35.16568 | 28.18914 | 229.0211 | 183.9108 | 79.92465 | 46.87081 | 80.47841 | 34.0665 | 88.66032 | 134.82 | 10.11335 | 19.25762 | 60.15336 | 110.4335 | 222.3474 | 219.1033 | 221.8235 | 203.8304 | 197.5968 | 200.8405 | 176.4121 | 164.1172 | 150.5399 | 207.0552 | 222.2117 | 233.0015 | 240.9935 | 229.9276 | 187.9509 | 177.898 | 235.4149 | 216.3477 | 255.5669 | 245.3496 | 187.7244 | 227.794 | 234.2332 | 197.5099 | 188.3866 | 198.13 | 217.3137 | 223.0137 | 145.8786 | 155.7313 | 168.7517 | 168.1218 | 218.2009 | 191.5043 | 169.3669 | 184.1159 | 191.7094 | 230.5062 | 199.6793 | 184.2934 | 167.4233 | 160.5251 | 172.0735 | 180.0957 | 171.4878 | 153.9195 | 144.7305 | 141.273 | 136.5724 | 133.5687 | 149.626 | 135.7462 | 160.0608 | 200.0882 | 215.6496 | 233.6224 | 144.3166 | 85.55038 | 109.1391 | 114.8856 | 110.2448 | 115.4691 | 179.2965 | 179.2965 | 179.2965 | 179.2965 | 179.2965 | 179.2965 | 179.2965 | 179.2965 | 179.2965 | 179.2965 | 179.2965
0.000207711477 | 160.321 | 154.8655 | 45.71711 | 36.53241 | 235.9048 | 196.0544 | 92.38805 | 58.15443 | 89.37241 | 41.57769 | 100.2201 | 147.8711 | 11.78009 | 25.27884 | 71.94781 | 127.3194 | 235.831 | 229.7152 | 228.9823 | 210.6906 | 203.488 | 204.5573 | 179.6684 | 165.4502 | 153.1819 | 215.6761 | 232.7624 | 242.271 | 250.4628 | 238.1847 | 199.4542 | 189.5559 | 250.3133 | 228.3666 | 266.9151 | 260.5256 | 210.3284 | 243.3564 | 247.6694 | 206.6765 | 195.6173 | 213.3944 | 233.0827 | 237.3066 | 164.3507 | 160.4194 | 170.6755 | 172.7496 | 221.3075 | 196.6517 | 191.0644 | 197.804 | 214.3567 | 250.6341 | 218.8491 | 201.609 | 194.8105 | 174.7555 | 194.0138 | 201.1259 | 187.115 | 169.4078 | 167.0229 | 161.2277 | 152.4223 | 151.0492 | 166.8314 | 149.5053 | 166.9614 | 206.0801 | 220.1328 | 240.2716 | 166.2162 | 100.0986 | 122.3036 | 131.0053 | 124.3635 | 131.301 | 202.9037 | 202.9037 | 202.9037 | 202.9037 | 202.9037 | 202.9037 | 202.9037 | 202.9037 | 202.9037 | 202.9037 | 202.9037
0.000278256048 | 169.395 | 173.5885 | 59.58007 | 46.93937 | 243.6832 | 210.5801 | 106.7544 | 69.53758 | 94.89087 | 49.99355 | 112.4645 | 164.713 | 14.81545 | 31.98232 | 84.8038 | 148.0974 | 247.7722 | 238.7567 | 236.5089 | 214.978 | 208.2428 | 207.3369 | 181.9996 | 168.6801 | 152.692 | 224.3997 | 238.6519 | 251.0236 | 258.8627 | 245.1549 | 208.3461 | 201.0167 | 266.2731 | 242.1847 | 280.7056 | 271.8397 | 231.1039 | 259.203 | 263.1101 | 216.6287 | 201.3583 | 228.5182 | 247.8406 | 253.3586 | 183.5904 | 162.6786 | 174.8223 | 174.9738 | 223.7509 | 199.7852 | 215.1976 | 210.8342 | 237.9845 | 270.0131 | 235.3876 | 217.8246 | 228.2136 | 191.0019 | 220.4648 | 222.205 | 207.0049 | 186.0988 | 190.8516 | 187.6711 | 172.2347 | 174.4696 | 185.7176 | 167.8727 | 174.5758 | 213.4665 | 224.3333 | 246.1742 | 190.4751 | 117.0045 | 137.6747 | 152.0012 | 140.8609 | 148.472 | 222.2271 | 222.2271 | 222.2271 | 222.2271 | 222.2271 | 222.2271 | 222.2271 | 222.2271 | 222.2271 | 222.2271 | 222.2271
0.000372759532 | 174.7591 | 200.9445 | 81.27516 | 60.69324 | 250.5565 | 227.6752 | 124.3763 | 84.96579 | 101.953 | 60.37209 | 124.174 | 180.6688 | 18.97552 | 42.16956 | 99.70156 | 168.5735 | 259.1368 | 248.8934 | 245.8049 | 219.4712 | 210.9151 | 210.0727 | 185.9467 | 171.2942 | 155.4245 | 232.4591 | 247.4615 | 259.989 | 266.5386 | 253.334 | 218.5702 | 208.4309 | 280.9447 | 254.7893 | 296.1866 | 281.7728 | 249.5223 | 275.4055 | 274.8129 | 225.0966 | 205.3448 | 245.3684 | 265.4489 | 269.0326 | 206.6629 | 167.2316 | 176.0158 | 178.3881 | 224.8447 | 204.0901 | 239.5363 | 224.7058 | 263.8174 | 289.393 | 256.5203 | 238.2966 | 261.3668 | 207.4623 | 248.2502 | 247.4243 | 226.7278 | 203.252 | 216.6196 | 217.5154 | 192.643 | 198.5713 | 206.4319 | 185.3873 | 181.4537 | 217.7748 | 230.3657 | 252.4511 | 218.7494 | 138.128 | 153.2745 | 174.9066 | 161.72 | 167.9709 | 248.1132 | 248.1132 | 248.1132 | 248.1132 | 248.1132 | 248.1132 | 248.1132 | 248.1132 | 248.1132 | 248.1132 | 248.1132
0.000499359041 | 182.4425 | 225.341 | 116.0591 | 77.85707 | 256.9442 | 242.111 | 146.082 | 102.6709 | 108.4993 | 72.43731 | 141.3412 | 198.1449 | 24.82491 | 54.70033 | 117.8872 | 196.4683 | 269.2714 | 256.5497 | 253.7947 | 225.0423 | 216.7837 | 212.4523 | 189.0079 | 172.2141 | 157.1051 | 240.1478 | 256.3079 | 267.064 | 273.2806 | 260.4046 | 226.286 | 216.7644 | 295.0761 | 266.8449 | 308.1702 | 290.3057 | 268.5538 | 290.1237 | 284.6868 | 231.4442 | 209.9644 | 261.8916 | 280.5103 | 283.0082 | 230.1903 | 169.2432 | 177.6756 | 180.9531 | 229.2418 | 204.7001 | 265.1798 | 239.2419 | 285.4676 | 311.074 | 276.6938 | 256.0741 | 291.5406 | 226.9569 | 277.1027 | 272.0091 | 248.7984 | 222.7307 | 244.148 | 247.2967 | 215.1874 | 226.2571 | 227.0235 | 206.3086 | 188.1131 | 222.6688 | 233.3418 | 256.2498 | 252.6943 | 162.8749 | 173.445 | 202.358 | 185.635 | 188.9983 | 278.6369 | 278.6369 | 278.6369 | 278.6369 | 278.6369 | 278.6369 | 278.6369 | 278.6369 | 278.6369 | 278.6369 | 278.6369
0.000668955152 | 188.0234 | 250.1105 | 152.0195 | 97.78247 | 262.7426 | 258.6128 | 170.6758 | 119.447 | 114.617 | 88.02703 | 156.6806 | 217.137 | 33.22636 | 71.34338 | 138.3498 | 226.1563 | 280.0791 | 265.4708 | 258.6083 | 230.5747 | 220.4418 | 213.7992 | 191.3008 | 176.3891 | 157.7875 | 247.8584 | 263.5458 | 275.052 | 279.896 | 265.9888 | 233.0541 | 224.502 | 311.2432 | 281.2102 | 317.4509 | 298.2234 | 284.164 | 304.4126 | 293.5542 | 238.9251 | 213.9307 | 277.9194 | 295.5454 | 301.5745 | 251.2896 | 171.9857 | 180.8488 | 182.2569 | 232.2648 | 209.5576 | 290.9815 | 252.1749 | 309.6555 | 327.7009 | 295.5665 | 274.2119 | 317.9223 | 246.5232 | 304.4647 | 299.1495 | 271.6269 | 243.9979 | 271.7496 | 281.4444 | 237.6625 | 255.1635 | 251.1998 | 229.1592 | 194.0783 | 229.4272 | 236.252 | 258.6684 | 286.5123 | 188.9962 | 194.9455 | 232.339 | 211.9237 | 213.2719 | 304.2619 | 304.2619 | 304.2619 | 304.2619 | 304.2619 | 304.2619 | 304.2619 | 304.2619 | 304.2619 | 304.2619 | 304.2619
0.000896150945 | 192.7441 | 277.3041 | 192.2414 | 126.5404 | 267.0735 | 272.9045 | 202.0469 | 139.8867 | 122.2404 | 104.8193 | 174.7045 | 236.2911 | 48.24507 | 92.89313 | 162.7163 | 261.7517 | 291.5475 | 278.0476 | 266.3717 | 234.6179 | 224.2998 | 216.6363 | 193.3904 | 177.4876 | 159.7469 | 255.6059 | 271.1123 | 282.4571 | 286.1632 | 272.0018 | 240.1538 | 231.5767 | 326.7699 | 290.8842 | 328.1581 | 304.359 | 298.7309 | 314.6893 | 301.4184 | 244.7704 | 217.1603 | 295.8855 | 309.7752 | 314.1158 | 270.9233 | 174.165 | 182.1176 | 185.8076 | 233.954 | 212.9613 | 312.2189 | 269.7279 | 328.8026 | 347.6189 | 313.3841 | 295.8233 | 344.1236 | 264.352 | 332.6431 | 323.0121 | 292.1294 | 264.6102 | 295.1541 | 314.8715 | 262.4576 | 283.4518 | 278.5429 | 252.524 | 197.8948 | 233.2835 | 238.6725 | 262.5909 | 323.8809 | 221.2417 | 217.5389 | 265.2536 | 243.5279 | 237.7225 | 330.241 | 330.241 | 330.241 | 330.241 | 330.241 | 330.241 | 330.241 | 330.241 | 330.241 | 330.241 | 330.241
0.00120050868 | 199.5433 | 300.4841 | 241.5745 | 160.2767 | 272.9277 | 291.4418 | 236.6521 | 163.8972 | 129.8638 | 123.7473 | 196.2945 | 256.4346 | 67.65421 | 120.9875 | 190.3667 | 297.2877 | 301.9372 | 285.7818 | 271.7151 | 241.3202 | 228.1819 | 219.5776 | 196.6206 | 179.1387 | 160.2613 | 263.4593 | 278.4441 | 290.512 | 292.6635 | 277.5062 | 247.1881 | 237.1202 | 339.6772 | 303.8726 | 335.8286 | 310.5345 | 316.4649 | 326.3486 | 308.127 | 251.2779 | 218.8511 | 309.2324 | 324.4024 | 330.6141 | 291.1252 | 178.6442 | 184.1762 | 189.8591 | 235.9872 | 215.0278 | 331.5627 | 286.3307 | 349.4476 | 361.3472 | 332.7985 | 314.0545 | 362.0882 | 283.192 | 354.187 | 350.848 | 316.3707 | 285.9811 | 320.2572 | 348.2925 | 290.0704 | 314.4591 | 304.8078 | 279.5338 | 202.4333 | 236.1918 | 243.9805 | 268.4446 | 360.2695 | 256.2854 | 241.5071 | 299.9473 | 272.2719 | 265.8772 | 353.5788 | 353.5788 | 353.5788 | 353.5788 | 353.5788 | 353.5788 | 353.5788 | 353.5788 | 353.5788 | 353.5788 | 353.5788
0.00160823471 | 204.6553 | 323.7905 | 292.5304 | 202.7916 | 276.1989 | 307.3351 | 272.4457 | 187.8648 | 137.2938 | 149.6959 | 218.3254 | 275.7682 | 95.70871 | 158.5284 | 220.167 | 334.8907 | 313.3952 | 294.1537 | 279.4425 | 246.2385 | 231.0905 | 220.6601 | 198.5821 | 181.9075 | 160.6372 | 269.2335 | 286.5578 | 295.7155 | 298.9503 | 281.4527 | 252.383 | 243.199 | 354.266 | 313.1498 | 345.2309 | 319.2598 | 327.5668 | 333.8679 | 315.2967 | 255.6387 | 224.4212 | 323.4151 | 337.8885 | 343.3128 | 309.9896 | 179.3879 | 185.0318 | 192.7827 | 237.1404 | 216.9529 | 347.4864 | 301.1533 | 364.4144 | 374.239 | 349.4451 | 334.4076 | 386.0481 | 302.9059 | 378.4391 | 374.2853 | 338.1456 | 307.4026 | 341.0994 | 379.1884 | 316.1099 | 341.022 | 330.6595 | 304.8542 | 205.2434 | 242.1671 | 247.2145 | 273.0607 | 386.2119 | 292.3625 | 267.7526 | 335.5424 | 306.2607 | 294.0852 | 378.1984 | 378.1984 | 378.1984 | 378.1984 | 378.1984 | 378.1984 | 378.1984 | 378.1984 | 378.1984 | 378.1984 | 378.1984
0.00215443596 | 211.122 | 345.038 | 341.0394 | 251.604 | 283.9976 | 323.4192 | 310.5816 | 216.7015 | 145.0652 | 173.3291 | 241.3894 | 298.9055 | 133.321 | 199.8872 | 249.3696 | 369.9242 | 323.298 | 301.5257 | 285.2273 | 251.8396 | 234.9487 | 223.2048 | 200.0026 | 182.6977 | 162.7833 | 276.3951 | 292.8677 | 302.6034 | 303.6953 | 286.9619 | 258.5373 | 248.7866 | 369.264 | 324.0084 | 352.2136 | 325.7225 | 339.3354 | 342.1447 | 322.5895 | 262.4104 | 227.2264 | 336.0565 | 351.2198 | 353.5644 | 324.748 | 182.1719 | 188.4437 | 195.4097 | 241.3397 | 219.1026 | 365.0673 | 316.7226 | 377.3071 | 386.9858 | 364.4033 | 350.3719 | 405.4041 | 323.2214 | 397.3899 | 392.5675 | 359.0648 | 327.1094 | 360.4337 | 404.4885 | 339.1823 | 366.312 | 354.2986 | 333.739 | 210.6617 | 245.6731 | 249.0815 | 275.0785 | 413.3956 | 330.0943 | 295.8729 | 368.6892 | 335.5043 | 322.2425 | 399.8042 | 399.8042 | 399.8042 | 399.8042 | 399.8042 | 399.8042 | 399.8042 | 399.8042 | 399.8042 | 399.8042 | 399.8042
0.00288614188 | 212.8383 | 364.8613 | 387.2934 | 303.8504 | 287.3011 | 338.8179 | 345.329 | 245.9183 | 154.9794 | 203.1329 | 268.0584 | 319.229 | 177.6905 | 242.468 | 284.5215 | 401.7145 | 333.3161 | 308.2357 | 292.6606 | 255.6069 | 237.8886 | 224.0336 | 201.7031 | 184.9043 | 164.1865 | 282.883 | 299.4845 | 308.446 | 308.555 | 292.0058 | 262.4097 | 253.5318 | 382.9607 | 335.059 | 362.1099 | 332.1708 | 350.4891 | 350.4958 | 327.7568 | 267.8758 | 230.5395 | 347.5699 | 358.9086 | 365.5474 | 340.1331 | 184.3971 | 190.5627 | 196.4963 | 240.2886 | 221.4455 | 376.3569 | 329.5106 | 391.57 | 397.358 | 377.6575 | 367.2798 | 424.8098 | 341.8238 | 417.3615 | 415.4962 | 378.427 | 350.1159 | 380.1005 | 426.3882 | 363.5197 | 391.4108 | 377.4585 | 358.2254 | 215.0347 | 248.2262 | 254.0594 | 279.7263 | 437.3691 | 366.7816 | 321.4993 | 397.9754 | 366.4427 | 351.6821 | 417.2199 | 417.2199 | 417.2199 | 417.2199 | 417.2199 | 417.2199 | 417.2199 | 417.2199 | 417.2199 | 417.2199 | 417.2199
0.00386635563 | 216.3329 | 385.833 | 425.0498 | 350.7223 | 291.4214 | 351.6472 | 380.8188 | 282.1525 | 169.9191 | 235.0527 | 296.2244 | 339.8054 | 216.8657 | 289.5185 | 320.8995 | 428.2705 | 340.1775 | 317.9641 | 296.1676 | 260.8086 | 241.7106 | 225.6209 | 202.4571 | 187.5042 | 164.1664 | 290.6348 | 308.6612 | 315.0898 | 314.7007 | 297.4724 | 267.3936 | 257.6814 | 396.6514 | 344.7258 | 367.0111 | 337.6498 | 362.5199 | 361.6162 | 331.4787 | 271.9516 | 234.5371 | 362.8839 | 369.6595 | 375.8401 | 349.7941 | 186.6487 | 191.8659 | 200.8825 | 243.0011 | 223.0667 | 389.6534 | 346.4243 | 402.9686 | 409.1196 | 393.3246 | 384.8176 | 439.4387 | 361.2328 | 430.1852 | 435.7297 | 392.832 | 369.3711 | 393.669 | 442.8591 | 389.2403 | 415.9105 | 398.4591 | 380.5489 | 216.7189 | 252.3089 | 258.4307 | 281.9788 | 457.8548 | 396.0214 | 350.1349 | 423.9941 | 394.7736 | 374.8979 | 440.5505 | 440.5505 | 440.5505 | 440.5505 | 440.5505 | 440.5505 | 440.5505 | 440.5505 | 440.5505 | 440.5505 | 440.5505
0.00517947739 | 220.2641 | 404.6539 | 459.9764 | 396.1998 | 295.5609 | 366.334 | 409.5691 | 320.3318 | 184.7298 | 271.1695 | 324.6104 | 359.9309 | 253.8365 | 327.2954 | 357.3683 | 455.0829 | 351.0215 | 323.6714 | 304.1945 | 265.1732 | 244.4052 | 226.8293 | 203.569 | 188.7145 | 165.8675 | 295.756 | 314.5356 | 322.3515 | 319.5823 | 302.1509 | 273.0308 | 263.261 | 412.3729 | 354.0386 | 373.3042 | 347.7878 | 373.6527 | 368.1809 | 338.8784 | 276.2925 | 238.5355 | 379.4573 | 380.2383 | 386.2205 | 364.7756 | 188.3537 | 194.351 | 200.5909 | 243.6254 | 224.8262 | 397.6243 | 359.7633 | 413.7114 | 419.9025 | 405.2315 | 401.6031 | 455.0445 | 379.4162 | 446.4484 | 449.541 | 408.7429 | 389.3741 | 404.6773 | 462.9424 | 410.8623 | 434.855 | 421.1843 | 403.4658 | 220.1275 | 254.6635 | 260.7781 | 283.2082 | 471.5555 | 426.9337 | 376.9365 | 444.3149 | 420.6775 | 403.8225 | 459.0062 | 459.0062 | 459.0062 | 459.0062 | 459.0062 | 459.0062 | 459.0062 | 459.0062 | 459.0062 | 459.0062 | 459.0062
0.00693857111 | 224.019 | 420.9563 | 490.9232 | 437.8846 | 298.5584 | 379.0392 | 437.0816 | 360.3553 | 204.9717 | 310.4735 | 359.4707 | 381.7771 | 291.7379 | 364.362 | 390.9107 | 478.3558 | 359.2905 | 332.7499 | 310.1133 | 270.11 | 244.7735 | 228.9336 | 205.0039 | 188.386 | 168.4826 | 302.8221 | 319.4422 | 327.6426 | 325.7056 | 306.7421 | 278.3101 | 268.6408 | 430.2326 | 364.2394 | 384.929 | 353.054 | 388.8031 | 377.5659 | 344.9063 | 281.4518 | 243.3266 | 394.4589 | 391.8114 | 396.9227 | 375.0412 | 192.6404 | 195.0461 | 205.2147 | 245.4921 | 226.1109 | 407.1508 | 375.3242 | 424.9426 | 428.4537 | 417.5046 | 418.2431 | 469.696 | 398.9732 | 465.6306 | 464.393 | 424.7194 | 407.0506 | 413.4709 | 476.9733 | 434.6717 | 452.3672 | 435.6979 | 424.4354 | 224.0766 | 258.0866 | 262.9409 | 286.4849 | 487.7234 | 456.0872 | 400.4861 | 464.2363 | 446.4172 | 425.3915 | 479.8471 | 479.8471 | 479.8471 | 479.8471 | 479.8471 | 479.8471 | 479.8471 | 479.8471 | 479.8471 | 479.8471 | 479.8471
0.00929510221 | 228.8419 | 441.3165 | 523.5574 | 476.2256 | 301.0648 | 393.4657 | 462.3602 | 402.5286 | 237.0887 | 342.0275 | 395.2348 | 402.0825 | 322.9994 | 397.0687 | 426.7818 | 501.0625 | 367.8264 | 339.6265 | 317.5089 | 273.8198 | 246.5567 | 231.8879 | 206.6392 | 189.8409 | 168.6805 | 309.8151 | 324.71 | 332.0039 | 330.3568 | 310.6746 | 283.3141 | 272.6337 | 441.6675 | 374.3858 | 389.662 | 360.0234 | 401.5108 | 388.6239 | 349.0916 | 289.2034 | 246.6335 | 409.9898 | 401.903 | 403.6138 | 389.5 | 194.3546 | 195.1532 | 206.1323 | 245.7018 | 228.3215 | 420.486 | 387.7589 | 439.2024 | 437.7277 | 431.304 | 438.451 | 480.9615 | 418.073 | 478.3903 | 483.208 | 443.5144 | 422.7856 | 427.5484 | 493.9655 | 455.2699 | 469.5585 | 455.2702 | 447.6989 | 228.2552 | 263.0615 | 267.9365 | 290.5108 | 502.478 | 479.2651 | 424.6225 | 483.9478 | 469.0423 | 452.7999 | 497.5687 | 497.5687 | 497.5687 | 497.5687 | 497.5687 | 497.5687 | 497.5687 | 497.5687 | 497.5687 | 497.5687 | 497.5687
0.0124519765 | 234.8015 | 456.3691 | 551.3573 | 509.2565 | 305.7553 | 404.1188 | 485.6138 | 445.0972 | 276.5637 | 385.2064 | 431.7567 | 423.5811 | 352.5174 | 426.1911 | 456.8767 | 522.4058 | 378.3351 | 351.5458 | 321.3124 | 275.7908 | 248.8523 | 230.0707 | 209.3256 | 191.5604 | 169.8536 | 315.8506 | 329.9927 | 335.4992 | 334.6237 | 314.3353 | 290.2812 | 277.9292 | 462.9294 | 383.0595 | 397.2002 | 366.2391 | 410.5294 | 398.3749 | 355.7264 | 295.0425 | 250.4637 | 427.3521 | 412.2962 | 417.5952 | 405.5422 | 196.9716 | 198.114 | 208.2837 | 249.7597 | 230.2989 | 425.9624 | 402.2794 | 455.1522 | 452.4142 | 446.6031 | 458.8915 | 496.7926 | 434.1227 | 492.2273 | 502.3357 | 460.092 | 443.2577 | 432.0871 | 511.0644 | 477.9464 | 485.7786 | 471.4087 | 464.6154 | 231.5415 | 264.6263 | 272.0203 | 294.0567 | 519.6492 | 507.7013 | 449.8331 | 498.0907 | 489.3587 | 477.971 | 515.2134 | 515.2134 | 515.2134 | 515.2134 | 515.2134 | 515.2134 | 515.2134 | 515.2134 | 515.2134 | 515.2134 | 515.2134
0.0166810136 | 240.3055 | 476.8439 | 578.485 | 535.8442 | 308.1788 | 417.9332 | 506.9475 | 476.5826 | 324.011 | 415.0431 | 461.1776 | 447.9417 | 383.3904 | 454.9023 | 488.0292 | 544.1479 | 386.8389 | 354.6386 | 329.2817 | 279.9731 | 253.2673 | 231.9099 | 209.0305 | 193.5453 | 170.2677 | 322.175 | 335.061 | 339.6354 | 338.4469 | 318.9101 | 298.1074 | 282.2674 | 478.1139 | 394.7009 | 402.2458 | 374.995 | 429.4303 | 410.88 | 363.7033 | 302.7993 | 254.5861 | 444.5677 | 426.7331 | 423.9633 | 420.0392 | 200.0031 | 200.3717 | 209.7556 | 248.9663 | 231.5114 | 438.1568 | 417.825 | 467.9437 | 465.5896 | 462.3834 | 478.9107 | 508.6196 | 456.5076 | 509.8429 | 518.3459 | 477.3737 | 463.4038 | 443.1612 | 526.0963 | 499.6375 | 500.3968 | 493.0165 | 486.8818 | 233.0669 | 266.0738 | 273.6415 | 294.7985 | 525.8705 | 532.2863 | 471.2522 | 517.0648 | 511.2535 | 497.6325 | 534.1347 | 534.1347 | 534.1347 | 534.1347 | 534.1347 | 534.1347 | 534.1347 | 534.1347 | 534.1347 | 534.1347 | 534.1347
0.0223463494 | 246.1046 | 499.0384 | 609.17 | 557.5812 | 308.5785 | 432.4496 | 527.5297 | 503.3097 | 376.9882 | 448.0998 | 493.4005 | 468.8127 | 406.1917 | 479.0152 | 515.8911 | 562.6525 | 397.9029 | 363.6547 | 331.2779 | 282.8638 | 253.8317 | 235.7661 | 210.0701 | 193.387 | 171.6881 | 327.0334 | 338.4538 | 344.2191 | 343.6903 | 325.8259 | 304.3817 | 286.0735 | 486.9405 | 400.6937 | 409.5248 | 381.5666 | 442.5556 | 424.4045 | 374.1449 | 311.4237 | 255.7005 | 463.2882 | 442.0157 | 435.518 | 436.0383 | 200.7328 | 201.0211 | 211.077 | 249.7094 | 233.451 | 450.3828 | 432.1514 | 487.2004 | 481.925 | 484.748 | 502.5678 | 524.7179 | 477.2747 | 529.3007 | 536.429 | 498.377 | 485.6338 | 453.1359 | 548.7713 | 517.9719 | 520.7238 | 512.0162 | 510.8689 | 233.7122 | 270.5393 | 276.164 | 298.3632 | 546.2137 | 547.679 | 498.6758 | 537.2687 | 531.7242 | 521.5552 | 551.6808 | 551.6808 | 551.6808 | 551.6808 | 551.6808 | 551.6808 | 551.6808 | 551.6808 | 551.6808 | 551.6808 | 551.6808
0.0299357902 | 248.6646 | 530.7301 | 638.5107 | 578.9264 | 311.5924 | 453.3786 | 551.0591 | 531.397 | 433.0033 | 478.173 | 519.8191 | 493.5645 | 434.4495 | 503.1748 | 540.6916 | 588.5811 | 406.3298 | 371.1703 | 334.2113 | 284.8524 | 254.8538 | 235.7062 | 212.4451 | 194.0724 | 172.1133 | 330.135 | 341.489 | 348.678 | 346.9053 | 331.032 | 311.121 | 291.6828 | 501.3321 | 411.1395 | 413.3812 | 392.8428 | 457.6313 | 440.6927 | 381.8801 | 318.9074 | 258.7505 | 476.9409 | 460.5943 | 447.0371 | 453.0017 | 202.5924 | 202.8939 | 213.9549 | 252.1235 | 233.8603 | 464.5499 | 447.5833 | 505.0921 | 495.2711 | 507.085 | 533.7463 | 535.7529 | 502.2659 | 544.7165 | 557.5639 | 523.3245 | 509.091 | 462.9253 | 574.147 | 544.2888 | 539.1419 | 535.1244 | 532.1691 | 236.0493 | 274.2821 | 278.2809 | 298.5408 | 558.3014 | 575.0411 | 521.2132 | 557.9356 | 552.5875 | 547.2892 | 569.8516 | 569.8516 | 569.8516 | 569.8516 | 569.8516 | 569.8516 | 569.8516 | 569.8516 | 569.8516 | 569.8516 | 569.8516
0.0401028171 | 256.6803 | 552.6662 | 679.0104 | 600.6483 | 312.8804 | 472.8508 | 575.6244 | 560.3056 | 484.4065 | 507.7446 | 552.9818 | 521.616 | 459.8842 | 525.4816 | 572.658 | 616.3927 | 412.0103 | 377.0656 | 338.9601 | 287.5365 | 257.8706 | 237.8894 | 213.3444 | 195.8026 | 173.1175 | 334.8088 | 344.0004 | 351.0108 | 348.7757 | 334.2342 | 318.1738 | 295.4579 | 509.0798 | 419.4675 | 420.7977 | 404.6816 | 469.6245 | 456.1869 | 397.7962 | 330.0968 | 258.7345 | 488.0709 | 477.2895 | 463.1225 | 473.5648 | 204.6937 | 204.4066 | 213.4527 | 252.75 | 235.5513 | 485.1355 | 462.6859 | 530.1668 | 512.417 | 529.3709 | 558.9789 | 550.6794 | 527.251 | 563.3187 | 576.4908 | 556.4103 | 548.935 | 472.2542 | 597.9925 | 572.0821 | 563.1773 | 559.4289 | 558.2471 | 240.2595 | 274.0886 | 277.9034 | 300.0892 | 572.6807 | 600.6251 | 546.9979 | 579.0853 | 577.8692 | 577.5213 | 588.8061 | 588.8061 | 588.8061 | 588.8061 | 588.8061 | 588.8061 | 588.8061 | 588.8061 | 588.8061 | 588.8061 | 588.8061
0.0537228435 | 263.6062 | 590.9116 | 707.7049 | 619.6777 | 313.9127 | 494.4331 | 605.9148 | 589.145 | 538.4532 | 540.8079 | 585.372 | 557.1304 | 483.9412 | 547.8725 | 595.8568 | 648.9564 | 417.1954 | 380.4009 | 338.8737 | 288.3871 | 259.064 | 237.2711 | 215.8633 | 198.6706 | 174.7467 | 336.9859 | 346.2562 | 353.4287 | 350.6936 | 337.6073 | 322.5323 | 299.5259 | 514.725 | 427.71 | 427.2316 | 412.4719 | 483.6524 | 461.9348 | 409.5065 | 339.3148 | 262.6267 | 493.9725 | 494.5288 | 481.4075 | 482.428 | 206.0849 | 207.3913 | 215.9982 | 252.6642 | 235.677 | 514.5942 | 482.1646 | 559.7865 | 533.5841 | 553.8593 | 573.4963 | 572.1532 | 560.3688 | 591.1487 | 611.9812 | 599.7236 | 591.2012 | 485.3841 | 626.3883 | 606.3303 | 591.2074 | 585.2837 | 589.9472 | 240.2111 | 277.5151 | 280.603 | 303.5233 | 586.1734 | 628.4714 | 576.856 | 614.3182 | 611.1608 | 618.0302 | 607.3518 | 607.3518 | 607.3518 | 607.3518 | 607.3518 | 607.3518 | 607.3518 | 607.3518 | 607.3518 | 607.3518 | 607.3518
0.0719686076 | 273.9108 | 631.1327 | 753.6572 | 643.0671 | 316.781 | 516.9436 | 644.6005 | 620.0485 | 575.3757 | 572.0881 | 612.564 | 593.008 | 510.5865 | 574.2378 | 629.6765 | 692.3175 | 421.7677 | 383.6513 | 340.6385 | 290.8315 | 259.187 | 241.0009 | 216.7475 | 197.8892 | 173.8538 | 339.0506 | 349.9 | 355.0721 | 352.6985 | 340.483 | 324.8723 | 304.0385 | 520.169 | 442.3764 | 433.4066 | 420.9794 | 504.6765 | 466.1589 | 416.4388 | 350.2966 | 263.313 | 498.437 | 507.6482 | 500.4005 | 489.5087 | 207.0137 | 206.885 | 217.6389 | 254.1542 | 237.9551 | 544.5648 | 511.775 | 595.3489 | 550.8473 | 596.2717 | 584.7236 | 600.8171 | 594.9303 | 637.3688 | 659.2276 | 644.4168 | 629.7471 | 501.589 | 659.4421 | 656.5506 | 638.0935 | 622.8601 | 644.4192 | 242.0337 | 280.435 | 283.7503 | 304.3225 | 605.6206 | 666.8205 | 618.436 | 657.135 | 652.0233 | 662.0382 | 628.8858 | 628.8858 | 628.8858 | 628.8858 | 628.8858 | 628.8858 | 628.8858 | 628.8858 | 628.8858 | 628.8858 | 628.8858
0.0964111462 | 276.588 | 697.6926 | 814.0353 | 667.8778 | 319.0658 | 552.9073 | 702.2925 | 658.2209 | 620.6725 | 613.0765 | 649.6967 | 634.6501 | 536.2967 | 600.7106 | 667.6956 | 727.0372 | 423.6181 | 387.3766 | 345.255 | 292.3648 | 261.1709 | 241.501 | 217.738 | 199.266 | 174.5515 | 341.7683 | 351.6065 | 358.7903 | 354.9502 | 342.5917 | 327.6768 | 310.2226 | 523.8325 | 463.0519 | 434.3007 | 425.2012 | 509.7891 | 472.659 | 418.5693 | 365.3941 | 267.579 | 503.173 | 511.7864 | 511.4847 | 495.5911 | 209.3751 | 209.4063 | 218.0555 | 256.2416 | 238.4432 | 588.2907 | 552.0768 | 626.7309 | 580.5378 | 624.764 | 601.7589 | 642.4451 | 625.8716 | 671.5718 | 696.066 | 696.2148 | 680.0976 | 523.4725 | 687.2912 | 695.8527 | 726.1045 | 685.0323 | 702.6355 | 244.8003 | 280.6376 | 284.7587 | 305.1136 | 621.5348 | 711.3444 | 682.3179 | 699.2132 | 689.3726 | 717.6779 | 653.1126 | 653.1126 | 653.1126 | 653.1126 | 653.1126 | 653.1126 | 653.1126 | 653.1126 | 653.1126 | 653.1126 | 653.1126
0.1 | 278.5528 | 702.535 | 816.1005 | 669.3892 | 320.6538 | 556.2684 | 710.6151 | 660.5503 | 628.5766 | 614.9801 | 656.5499 | 641.4242 | 546.2384 | 606.4117 | 673.0013 | 732.3152 | 425.9392 | 390.5925 | 347.3928 | 293.5503 | 262.4282 | 241.7168 | 219.6303 | 201.0513 | 175.9252 | 346.2175 | 357.3439 | 363.4886 | 362.4907 | 348.4868 | 334.6553 | 318.2987 | 528.3155 | 470.1495 | 440.5921 | 426.9335 | 513.0577 | 475.9298 | 421.1651 | 367.3579 | 266.7493 | 504.006 | 516.3176 | 512.7801 | 496.3961 | 209.9746 | 212.0744 | 219.0251 | 257.9895 | 240.8922 | 594.522 | 560.7099 | 636.1258 | 588.9877 | 635.5857 | 605.312 | 657.1403 | 628.6167 | 683.3976 | 706.5664 | 707.0772 | 685.3619 | 532.1212 | 695.3987 | 707.2699 | 742.6933 | 691.3294 | 723.7071 | 245.064 | 283.5301 | 287.8899 | 308.0409 | 633.308 | 714.9913 | 690.2323 | 712.9367 | 693.0577 | 723.6593 | 656.4196 | 656.4196 | 656.4196 | 656.4196 | 656.4196 | 656.4196 | 656.4196 | 656.4196 | 656.4196 | 656.4196 | 656.4196
0.125 | 281.198 | 715.7684 | 913.6987 | 700.1928 | 322.3668 | 592.6459 | 762.8 | 693.4486 | 654.5797 | 653.697 | 680.7783 | 675.8933 | 565.6295 | 631.933575 | 705.2861 | 783.5262 | 425.532 | 392.3779 | 349.97 | 294.6539 | 263.9906 | 243.7113 | 218.7747 | 202.0543 | 177.1853 | 348.1077 | 358.9349 | 365.6062 | 363.9832 | 350.5835 | 336.6094 | 320.3921 | 531.8744 | 475.095 | 444.8953 | 429.2733 | 518.1923 | 478.467 | 427.2883 | 372.0438 | 266.9156 | 508.6539 | 517.9094 | 520.5875 | 499.7947 | 212.4514 | 210.7417 | 221.2137 | 259.5828 | 242.7376 | 632.8015 | 621.0042 | 646.6378 | 600.2319 | 645.7743 | 616.9353 | 705.8319 | 672.6734 | 712.8373 | 728.9234 | 734.8017 | 721.0632 | 555.4211 | 720.6337 | 747.6546 | 794.6607 | 747.9412 | 779.8717 | 246.9916 | 285.0197 | 288.2263 | 308.3613 | 654.2324 | 763.7413 | 736.1638 | 779.183 | 742.7922 | 771.2824 | 678.1336 | 678.1336 | 678.1336 | 678.1336 | 678.1336 | 678.1336 | 678.1336 | 678.1336 | 678.1336 | 678.1336 | 678.1336
0.15 | 282.3588 | 724.3521 | 948.474 | 728.2814 | 324.4799 | 619.3952 | 816.0889 | 725.2078 | 687.425 | 685.6431 | 715.1304 | 713.1814 | 589.2845 | 661.042 | 742.3641 | 845.2117 | 428.1476 | 393.4734 | 349.5467 | 297.357 | 266.636 | 244.1756 | 221.1269 | 200.8564 | 178.0024 | 349.1468 | 359.895 | 366.7535 | 364.5469 | 351.5366 | 337.6249 | 324.2496 | 531.0436 | 479.3928 | 444.9994 | 430.1404 | 518.5761 | 477.7367 | 427.1804 | 372.5864 | 268.1012 | 509.0017 | 522.8049 | 518.7568 | 503.8324 | 211.7604 | 211.8999 | 222.9004 | 261.336 | 242.8802 | 662.5704 | 626.4324 | 653.1239 | 612.1058 | 646.7264 | 637.9098 | 726.7846 | 734.5325 | 790.8695 | 749.3971 | 791.5545 | 768.5716 | 584.6369 | 748.3499 | 777.6764 | 825.6321 | 790.4319 | 853.5907 | 245.7927 | 285.9832 | 288.5398 | 309.2113 | 677.7287 | 807.6387 | 812.44 | 830.1143 | 783.0851 | 808.3559 | 700.5684 | 700.5684 | 700.5684 | 700.5684 | 700.5684 | 700.5684 | 700.5684 | 700.5684 | 700.5684 | 700.5684 | 700.5684
0.175 | 284.4151 | 722.1128 | 967.7476 | 755.9527 | 325.0257 | 642.4147 | 867.9442 | 760.025 | 714.4711 | 713.3199 | 748.4345 | 764.8324 | 614.3804 | 679.8743 | 771.8087 | 863.7454 | 431.3435 | 395.0382 | 351.7796 | 295.3292 | 265.7481 | 245.9654 | 222.4731 | 201.255 | 178.5768 | 350.7499 | 360.5791 | 367.3336 | 365.961 | 352.592 | 339.0557 | 331.1963 | 533.7891 | 480.826 | 445.9518 | 433.0511 | 523.7075 | 478.4396 | 427.6088 | 376.7197 | 269.4387 | 510.9555 | 524.0122 | 521.8142 | 505.0154 | 212.5674 | 212.6824 | 223.0875 | 261.2542 | 243.417 | 668.1369 | 631.5732 | 654.7169 | 652.3993 | 648.2892 | 643.5405 | 744.518 | 746 | 806.1399 | 767.5799 | 798.0684 | 789.2191 | 609.5985 | 771.9882 | 802.4216 | 846.437 | 849.2122 | 884.4607 | 248.9807 | 286.1994 | 291.357 | 309.8658 | 730.0996 | 855.1114 | 853.0738 | 881.9686 | 823.1387 | 847.5365 | 722.3374 | 722.3374 | 722.3374 | 722.3374 | 722.3374 | 722.3374 | 722.3374 | 722.3374 | 722.3374 | 722.3374 | 722.3374
0.2 | 284.9888 | 722.4689 | 996.3842 | 783.2398 | 324.8849 | 720.3121 | 906.9427 | 791.0998 | 736.6132 | 750.3414 | 784.5913 | 804.5511 | 636.2242 | 713.9362 | 797.8965 | 895.5014 | 433.4862 | 395.5861 | 353.1186 | 298.4701 | 266.4781 | 245.9725 | 222.2013 | 202.5771 | 179.7101 | 352.2299 | 362.0523 | 369.8056 | 366.569 | 353.6829 | 340.8797 | 332.2854 | 538.0323 | 482.9272 | 447.2681 | 434.1867 | 523.4168 | 479.1544 | 428.6083 | 374.9745 | 270.9539 | 517.3755 | 526.9027 | 523.3168 | 508.9244 | 213.8717 | 213.2824 | 222.8471 | 260.4289 | 243.1805 | 670.8576 | 636.5177 | 656.6839 | 655.4364 | 650.042 | 645.4997 | 761.6365 | 779.2254 | 813.9628 | 779.1236 | 800.0027 | 793.4438 | 634.3192 | 796.3086 | 829.6928 | 871.8494 | 879.206 | 909.8651 | 249.0415 | 287.511 | 291.9628 | 310.8962 | 742.4734 | 893.3117 | 887.3501 | 925.1828 | 867.6593 | 912.5635 | 746.0343 | 746.0343 | 746.0343 | 746.0343 | 746.0343 | 746.0343 | 746.0343 | 746.0343 | 746.0343 | 746.0343 | 746.0343
0.225 | 285.9921 | 733.6861 | 1028.873 | 818.6541 | 324.811 | 726.6251 | 942.7187 | 819.1264 | 757.4809 | 780.9097 | 817.0693 | 855.0872 | 659.4998 | 747.1639 | 839.6969 | 1061.513 | 430.7477 | 396.7798 | 352.7039 | 298.0928 | 268.0002 | 246.574 | 221.721 | 201.5932 | 179.3185 | 353.4066 | 362.1725 | 370.1756 | 367.1022 | 354.4748 | 341.5494 | 332.9571 | 537.1236 | 484.6335 | 446.5072 | 434.4981 | 525.4438 | 483.9859 | 429.767 | 376.2138 | 271.5308 | 516.8922 | 529.0914 | 525.2025 | 512.7424 | 213.8973 | 214.4123 | 222.9235 | 261.839 | 243.9254 | 672.9221 | 638.2537 | 657.4464 | 655.7967 | 656.715 | 646.3242 | 837.0943 | 784.6942 | 815.1647 | 818.8855 | 810.2754 | 797.0908 | 652.9503 | 866.9423 | 850.3442 | 894.0547 | 1013.233 | 1003.767 | 249.1922 | 287.5913 | 291.545 | 310.7897 | 774.6493 | 939.1909 | 939.7293 | 956.5192 | 971.1619 | 949.3564 | 767.4618 | 767.4618 | 767.4618 | 767.4618 | 767.4618 | 767.4618 | 767.4618 | 767.4618 | 767.4618 | 767.4618 | 767.4618
0.25 | 285.1634 | 731.5345 | 1576.792 | 853.1363 | 325.6449 | 724.7645 | 981.7484 | 865.3516 | 772.5988 | 810.9566 | 850.488 | 932.2432 | 680.8693 | 763.0779 | 875.2179 | 1058.543 | 433.2351 | 397.421 | 352.2172 | 298.3766 | 267.8277 | 245.661 | 222.1612 | 201.4381 | 179.53 | 354.1336 | 363.4346 | 370.555 | 367.9758 | 355.2787 | 342.4951 | 333.5946 | 538.4909 | 486.0454 | 446.9183 | 434.5599 | 527.6458 | 486.4935 | 429.7409 | 377.2154 | 272.0601 | 518.2203 | 526.9983 | 526.7071 | 510.4675 | 214.6164 | 214.4156 | 222.8714 | 262.4744 | 244.5318 | 674.2173 | 638.9684 | 663.6621 | 661.2733 | 657.5549 | 648.5584 | 844.3862 | 788.2997 | 819.6648 | 819.7054 | 812.9685 | 801.8281 | 692.4158 | 891.6772 | 1001.115 | 1022.179 | 1015.501 | 1009.771 | 249.5544 | 288.4687 | 292.0661 | 312.358 | 811.2627 | 1312.129 | 1094.499 | 1019.612 | 1310.937 | 1303.417 | 791.1765 | 791.1765 | 791.1765 | 791.1765 | 791.1765 | 791.1765 | 791.1765 | 791.1765 | 791.1765 | 791.1765 | 791.1765
0.275 | 287.598 | 737.4723 | 1592.782 | 886.0142 | 327.2907 | 729.7043 | 1024.777 | 896.2205 | 800.4641 | 845.0034 | 893.5193 | 1044.356 | 712.6141 | 799.2753 | 2311.735 | 1065.167 | 435.6477 | 398.3371 | 353.9633 | 300.4626 | 268.0655 | 246.3096 | 220.9757 | 202.3382 | 179.9503 | 355.1433 | 364.3243 | 371.4283 | 369.0113 | 354.9868 | 342.4428 | 333.976 | 541.007 | 487.2647 | 448.6999 | 436.3999 | 529.62 | 486.9812 | 435.2685 | 378.4251 | 271.3145 | 518.1864 | 533.24 | 528.6862 | 513.1838 | 215.01 | 214.6982 | 223.0844 | 262.2902 | 245.2705 | 676.1827 | 645.2197 | 662.9813 | 661.651 | 661.1418 | 651.2102 | 848.6917 | 793.1644 | 826.3875 | 822.7179 | 814.1263 | 805.2037 | 748.5753 | 1036.62 | 1008.034 | 1030.413 | 1022.128 | 1017.231 | 249.8144 | 290.134 | 292.2156 | 313.3526 | 1161.841 | 1328.009 | 1302.678 | 1338.593 | 1323.841 | 1313.683 | 816.1786 | 816.1786 | 816.1786 | 816.1786 | 816.1786 | 816.1786 | 816.1786 | 816.1786 | 816.1786 | 816.1786 | 816.1786
0.3 | 288.0222 | 739.5272 | 1599.717 | 915.431 | 328.4613 | 732.9392 | 1531.136 | 3395.711 | 817.4557 | 879.6811 | 2219.556 | 1052.641 | 733.6854 | 834.0264 | 2318.899 | 1067.003 | 435.8192 | 398.5072 | 354.8334 | 301.2516 | 269.8795 | 247.3224 | 221.5442 | 202.523 | 180.6441 | 355.8632 | 364.4899 | 372.447 | 369.0006 | 355.9633 | 342.9956 | 334.6859 | 542.8146 | 488.515 | 449.1356 | 438.127 | 527.8482 | 484.6339 | 433.2941 | 379.9617 | 271.3329 | 519.7618 | 532.4888 | 528.613 | 513.4144 | 214.9506 | 214.1437 | 223.7627 | 263.1723 | 246.1501 | 679.3171 | 644.9824 | 665.1996 | 663.8665 | 661.5199 | 652.4836 | 850.7408 | 797.359 | 825.6021 | 825.8282 | 816.6661 | 806.473 | 1065.738 | 1037.543 | 1012.196 | 1035.955 | 1026.959 | 1022.403 | 252.7262 | 289.1089 | 292.4759 | 312.8887 | 1167.385 | 1330.328 | 1322.505 | 1341.953 | 1333.186 | 1328.819 | 839.6876 | 839.6876 | 839.6876 | 839.6876 | 839.6876 | 839.6876 | 839.6876 | 839.6876 | 839.6876 | 839.6876 | 839.6876
0.325 | 287.7319 | 742.3566 | 1609.681 | 3741.471 | 328.8389 | 734.1268 | 1545.204 | 3433.474 | 841.0276 | 5512.458 | 2247.008 | 1057.763 | 753.4921 | 5877.782 | 2346.313 | 1079.803 | 436.6669 | 400.1789 | 355.852 | 301.5447 | 269.252 | 248.0269 | 222.208 | 202.7507 | 179.5266 | 355.82 | 364.9124 | 372.5776 | 370.2863 | 356.0638 | 343.5953 | 335.2369 | 544.2768 | 489.5337 | 451.4712 | 439.5659 | 530.3851 | 489.5198 | 434.9962 | 379.9385 | 272.1385 | 518.6324 | 532.6898 | 529.993 | 513.4761 | 214.231 | 214.213 | 224.144 | 263.2183 | 246.5477 | 683.2201 | 649.5272 | 670.437 | 662.8203 | 662.2811 | 654.8886 | 852.1457 | 801.0549 | 827.0852 | 829.5487 | 818.8757 | 807.6782 | 1070.078 | 1043.494 | 1015.065 | 1040.246 | 1033.171 | 1025.778 | 250.8879 | 288.9107 | 292.9708 | 312.0809 | 1174.868 | 1342.129 | 1322.217 | 1346.765 | 1336.726 | 1329.897 | 862.3012 | 862.3012 | 862.3012 | 862.3012 | 862.3012 | 862.3012 | 862.3012 | 862.3012 | 862.3012 | 862.3012 | 862.3012
0.35 | 288.1334 | 744.9288 | 1617.97 | 3771.132 | 328.659 | 735.264 | 1550.073 | 3445.79 | 857.3175 | 5538.334 | 2277.947 | 1063.949 | 789.4737 | 5940.875 | 2347.477 | 1076.53 | 437.7299 | 401.7773 | 355.693 | 300.0207 | 269.3778 | 247.7343 | 222.7755 | 203.7033 | 180.2217 | 355.5489 | 365.9867 | 373.3479 | 370.563 | 356.8773 | 343.9681 | 337.3291 | 546.9022 | 489.6399 | 452.096 | 439.9469 | 532.1397 | 491.4814 | 436.2859 | 382.2352 | 271.6384 | 522.1951 | 536.6258 | 532.1812 | 516.826 | 215.9792 | 214.9416 | 223.8357 | 263.4704 | 246.5293 | 686.3566 | 649.2082 | 669.3018 | 664.1599 | 663.3448 | 658.5468 | 857.7472 | 800.6186 | 832.8341 | 833.7624 | 822.0824 | 811.6711 | 1076.908 | 1048.12 | 1020.138 | 1041.712 | 1031.96 | 1024.416 | 251.0529 | 289.7792 | 294.1227 | 312.8219 | 1179.271 | 1345.911 | 1326.103 | 1354.329 | 1344.095 | 1335.533 | 887.7031 | 887.7031 | 887.7031 | 887.7031 | 887.7031 | 887.7031 | 887.7031 | 887.7031 | 887.7031 | 887.7031 | 887.7031
0.375 | 289.8886 | 748.4105 | 1623.813 | 3789.885 | 327.8434 | 736.8306 | 1559.903 | 3498.458 | 886.9465 | 5604.266 | 2283.282 | 1067.755 | 821.747 | 6017.361 | 2364.627 | 1080.773 | 437.9589 | 402.7712 | 355.4345 | 302.4103 | 270.5464 | 248.1555 | 222.323 | 203.2544 | 180.8561 | 356.0904 | 366.4273 | 373.7458 | 370.1302 | 356.1189 | 344.5595 | 337.5668 | 544.9351 | 486.4295 | 453.239 | 440.778 | 533.9961 | 492.3742 | 436.2652 | 382.1445 | 272.5042 | 522.8092 | 535.4191 | 532.7604 | 516.7997 | 217.0171 | 216.498 | 223.9684 | 264.1315 | 244.9116 | 683.2979 | 650.5684 | 668.3435 | 664.3502 | 665.3527 | 659.3009 | 859.8517 | 800.5022 | 832.382 | 831.7136 | 822.1811 | 811.3153 | 1083.44 | 1054.227 | 1019.455 | 1045.361 | 1044.929 | 1028.668 | 251.776 | 291.8943 | 293.9678 | 314.6458 | 1184.218 | 1346.717 | 1329.156 | 1361.397 | 1355.957 | 1341.321 | 912.5463 | 912.5463 | 912.5463 | 912.5463 | 912.5463 | 912.5463 | 912.5463 | 912.5463 | 912.5463 | 912.5463 | 912.5463
0.4 | 289.6617 | 744.6171 | 1635.652 | 3843.091 | 330.3972 | 740.6403 | 1557.952 | 3519.673 | 894.1868 | 5683.721 | 2299.376 | 1064.669 | 838.0802 | 6010.882 | 2387.233 | 1092.816 | 439.9458 | 402.4356 | 355.6057 | 302.9141 | 270.7663 | 248.6824 | 223.3283 | 203.7819 | 180.9927 | 356.3429 | 365.965 | 373.7739 | 369.9958 | 356.3215 | 344.8156 | 337.4362 | 544.1427 | 490.2649 | 453.1938 | 441.8369 | 533.8858 | 489.4826 | 440.4465 | 381.7288 | 274.7792 | 523.6094 | 536.6496 | 533.562 | 515.4289 | 217.2362 | 215.9598 | 224.541 | 263.88 | 247.363 | 684.3998 | 650.104 | 669.2328 | 666.7027 | 670.3115 | 660.1873 | 858.795 | 806.0473 | 834.0292 | 837.0239 | 824.6327 | 815.16 | 1087.172 | 1056.023 | 1021.756 | 1047.687 | 1039.64 | 1033.637 | 252.6759 | 291.3655 | 296.2558 | 314.6385 | 1187.578 | 1355.561 | 1335.088 | 1362.483 | 1352.81 | 1351.952 | 937.1086 | 937.1086 | 937.1086 | 937.1086 | 937.1086 | 937.1086 | 937.1086 | 937.1086 | 937.1086 | 937.1086 | 937.1086
0.425 | 288.9053 | 748.0601 | 1633.223 | 3870.951 | 329.1036 | 746.6284 | 1573.392 | 3535.325 | 918.8018 | 5691.257 | 2301.193 | 1067.377 | 879.4821 | 6057.767 | 2388.991 | 1093.969 | 438.4522 | 403.1392 | 356.8171 | 304.4998 | 269.9271 | 250.3553 | 223.6481 | 205.2194 | 180.7867 | 357.2861 | 366.5072 | 373.5846 | 370.4509 | 356.0378 | 344.7172 | 338.4256 | 545.0444 | 489.8546 | 452.5175 | 441.0205 | 537.375 | 491.5745 | 438.1102 | 384.8458 | 276.3317 | 525.6874 | 537.5064 | 533.7234 | 518.2489 | 217.2664 | 216.9046 | 225.5286 | 262.5505 | 245.9432 | 685.8979 | 652.8558 | 670.8786 | 671.1528 | 669.9537 | 661.6333 | 862.2082 | 804.2676 | 835.6243 | 838.1675 | 829.6067 | 821.3912 | 1091.939 | 1057.721 | 1027.226 | 1052.022 | 1043.029 | 1035.527 | 251.4434 | 292.506 | 294.563 | 315.7103 | 1188.495 | 1363.384 | 1339.216 | 1372.747 | 1358.664 | 1348.159 | 961.7722 | 961.7722 | 961.7722 | 961.7722 | 961.7722 | 961.7722 | 961.7722 | 961.7722 | 961.7722 | 961.7722 | 961.7722
0.45 | 292.2987 | 749.1535 | 1639.511 | 3856.584 | 330.9841 | 744.2026 | 1572.55 | 3545.185 | 943.7202 | 5709.411 | 2313.654 | 1073.941 | 897.2742 | 6126.841 | 2411.491 | 1092.952 | 439.3144 | 400.1603 | 358.6763 | 303.3333 | 268.9902 | 248.3196 | 223.9233 | 204.9179 | 180.0013 | 356.9801 | 365.9789 | 373.565 | 370.3341 | 356.406 | 344.3746 | 339.2021 | 547.6886 | 492.1277 | 452.3274 | 441.7741 | 537.8081 | 491.1337 | 439.6173 | 384.805 | 276.1535 | 524.5798 | 537.1517 | 533.3023 | 519.5986 | 216.9643 | 217.889 | 225.4312 | 263.0611 | 246.5015 | 689.1967 | 655.3456 | 670.9799 | 669.4258 | 670.1447 | 659.334 | 865.088 | 808.0554 | 835.0866 | 840.5363 | 830.6879 | 818.4222 | 1092.442 | 1059.047 | 1027.806 | 1052.394 | 1048.351 | 1033.698 | 252.2258 | 290.7346 | 294.4955 | 316.181 | 1191.999 | 1364.706 | 1345.414 | 1374.828 | 1363.713 | 1356.434 | 989.1195 | 989.1195 | 989.1195 | 989.1195 | 989.1195 | 989.1195 | 989.1195 | 989.1195 | 989.1195 | 989.1195 | 989.1195
0.475 | 291.693 | 747.1412 | 1646.691 | 3880.967 | 329.6384 | 747.3745 | 1585.945 | 3583.604 | 970.9939 | 5720.839 | 2324.451 | 1073.638 | 933.3778 | 6130.098 | 2416.764 | 1097.235 | 437.319 | 402.5918 | 357.681 | 303.831 | 270.6164 | 249.1618 | 223.364 | 205.3852 | 180.4348 | 357.3845 | 366.8505 | 373.8522 | 370.725 | 357.0374 | 345.0937 | 339.5397 | 547.7791 | 493.3542 | 453.125 | 442.9935 | 540.9932 | 493.8414 | 439.2738 | 384.7207 | 275.7379 | 522.9486 | 537.6688 | 536.4536 | 520.2903 | 215.9636 | 217.8104 | 225.7336 | 263.7609 | 246.5873 | 687.4463 | 652.7587 | 671.9739 | 671.8497 | 666.6919 | 664.0661 | 864.8589 | 811.2311 | 834.927 | 838.2602 | 833.0365 | 821.1931 | 1096.218 | 1065.141 | 1032.339 | 1060.338 | 1053.296 | 1040.099 | 252.8925 | 289.1986 | 294.2744 | 315.6829 | 1194.054 | 1369.77 | 1347.462 | 1383.331 | 1366.116 | 1364.724 | 1018.17 | 1018.17 | 1018.17 | 1018.17 | 1018.17 | 1018.17 | 1018.17 | 1018.17 | 1018.17 | 1018.17 | 1018.17
0.5 | 293.0978 | 752.9558 | 1647.831 | 3891.614 | 329.8693 | 749.3315 | 1581.978 | 3571.077 | 972.8068 | 5774.465 | 2333.893 | 1076.744 | 962.4125 | 6169.107 | 2420.341 | 1101.283 | 437.7505 | 403.304 | 358.2198 | 304.6846 | 271.5207 | 248.6964 | 224.1339 | 206.0553 | 180.4871 | 357.8314 | 366.8214 | 373.7946 | 371.068 | 356.6289 | 345.6832 | 340.0121 | 549.3061 | 493.3006 | 452.588 | 443.1752 | 539.8315 | 492.9938 | 438.6358 | 387.137 | 276.0911 | 524.5533 | 541.8859 | 540.0541 | 520.2385 | 216.6194 | 216.4781 | 225.8415 | 264.4069 | 246.5227 | 690.0551 | 655.1255 | 675.9748 | 670.2047 | 670.9998 | 662.5724 | 864.512 | 808.4888 | 838.4006 | 841.3847 | 833.8836 | 825.9216 | 1102.966 | 1065.144 | 1035.993 | 1058.567 | 1052.027 | 1045.232 | 252.6127 | 289.2088 | 294.5906 | 316.7035 | 1200.619 | 1373.753 | 1356.055 | 1377.467 | 1368.265 | 1356.24 | 1045.993 | 1045.993 | 1045.993 | 1045.993 | 1045.993 | 1045.993 | 1045.993 | 1045.993 | 1045.993 | 1045.993 | 1045.993
0.525 | 292.2584 | 755.2679 | 1648.072 | 3898.126 | 328.7254 | 747.606 | 1585.015 | 3587.426 | 1008.269 | 5783.805 | 2329.343 | 1075.682 | 999.424 | 6158.585 | 2429.286 | 1102.112 | 438.9365 | 402.817 | 359.7992 | 306.2091 | 271.6708 | 248.6443 | 224.612 | 205.4188 | 180.5683 | 358.2724 | 368.0741 | 374.5829 | 371.3743 | 357.1007 | 345.3596 | 340.1725 | 548.4869 | 493.3625 | 452.1641 | 442.3772 | 538.6111 | 493.5525 | 439.0815 | 387.1171 | 274.0894 | 525.1978 | 539.776 | 539.4376 | 518.8044 | 217.9391 | 218.111 | 225.8103 | 263.7147 | 245.4749 | 689.4333 | 653.5188 | 675.942 | 670.2968 | 671.5209 | 664.1657 | 866.4877 | 808.7109 | 838.9275 | 843.8166 | 832.6755 | 824.7687 | 1100.841 | 1070.33 | 1037.446 | 1065.933 | 1052.658 | 1046.668 | 255.2533 | 290.1338 | 295.9075 | 316.5419 | 1198.33 | 1375.246 | 1356.869 | 1386.101 | 1374.393 | 1360.757 | 1070.03 | 1070.03 | 1070.03 | 1070.03 | 1070.03 | 1070.03 | 1070.03 | 1070.03 | 1070.03 | 1070.03 | 1070.03
0.55 | 292.0298 | 753.7855 | 1650.391 | 3938.418 | 330.3128 | 752.6602 | 1593.806 | 3598.821 | 1026.66 | 5819.339 | 2344.601 | 1079.758 | 1025.211 | 6205.11 | 2429.65 | 1104.92 | 441.0982 | 404.2703 | 359.4454 | 304.8722 | 272.3123 | 249.9699 | 225.7868 | 203.8862 | 180.9847 | 358.455 | 367.7562 | 374.728 | 371.0985 | 357.5686 | 345.7511 | 340.5032 | 548.2556 | 495.2561 | 453.6849 | 444.172 | 539.0027 | 495.7415 | 441.4741 | 387.9784 | 274.2621 | 526.2635 | 538.9899 | 540.1848 | 520.9851 | 218.6146 | 218.4538 | 224.9838 | 262.9425 | 245.2945 | 685.1345 | 657.4544 | 679.1613 | 672.389 | 672.0081 | 666.7142 | 866.9941 | 812.5506 | 841.8537 | 842.5695 | 835.8064 | 824.0012 | 1100.945 | 1070.039 | 1036.194 | 1061.858 | 1053.131 | 1050.703 | 253.6692 | 291.5416 | 296.341 | 316.9083 | 1204.916 | 1374.449 | 1358.945 | 1390.382 | 1377.017 | 1364.39 | 1096.03 | 1096.03 | 1096.03 | 1096.03 | 1096.03 | 1096.03 | 1096.03 | 1096.03 | 1096.03 | 1096.03 | 1096.03
0.575 | 292.2078 | 752.1609 | 1653.671 | 3949.832 | 333.1242 | 747.5722 | 1594.411 | 3611.175 | 1042.624 | 5814.406 | 2347.684 | 1089.536 | 1047.637 | 6214.849 | 2434.405 | 1102.132 | 441.9306 | 405.4229 | 359.3315 | 305.5143 | 272.0727 | 248.4427 | 225.907 | 203.7679 | 181.1057 | 357.9121 | 368.5284 | 374.2761 | 371.3815 | 357.2086 | 346.3493 | 340.1843 | 547.975 | 492.9138 | 453.9048 | 442.9531 | 538.3658 | 495.4814 | 440.1991 | 386.9517 | 274.9468 | 526.4487 | 542.6709 | 540.5126 | 519.7909 | 217.9211 | 217.8677 | 226.2631 | 263.556 | 247.0513 | 688.5561 | 658.76 | 677.6217 | 673.4458 | 672.118 | 666.0243 | 868.8054 | 814.8094 | 844.099 | 847.4168 | 838.7344 | 825.9181 | 1103.553 | 1069.04 | 1038.08 | 1064.874 | 1059.097 | 1048.661 | 254.0799 | 292.4022 | 295.4774 | 316.612 | 1207.148 | 1374.395 | 1361.474 | 1388.51 | 1379.781 | 1374.357 | 1124.499 | 1124.499 | 1124.499 | 1124.499 | 1124.499 | 1124.499 | 1124.499 | 1124.499 | 1124.499 | 1124.499 | 1124.499
0.6 | 292.1944 | 754.8696 | 1662.589 | 3964.623 | 331.4651 | 754.685 | 1599.727 | 3623.975 | 1072.602 | 5827.472 | 2368.173 | 1089.675 | 1092.694 | 6226.284 | 2432.509 | 1103.343 | 441.2612 | 404.6176 | 358.2603 | 304.9067 | 272.0704 | 249.4489 | 224.6189 | 203.934 | 181.414 | 357.995 | 368.205 | 373.4778 | 370.8302 | 357.5835 | 345.8982 | 340.4025 | 549.9316 | 496.2647 | 455.927 | 444.2973 | 538.8042 | 494.1905 | 440.8064 | 387.8972 | 275.6354 | 526.6742 | 541.7398 | 538.6775 | 520.7704 | 217.5564 | 217.8892 | 225.9268 | 263.1601 | 246.702 | 691.9913 | 656.7176 | 681.2427 | 674.1926 | 672.7469 | 664.5632 | 870.7962 | 817.0984 | 841.5377 | 847.2761 | 838.1624 | 822.6226 | 1109.425 | 1073.141 | 1038.918 | 1067.101 | 1058.457 | 1048.826 | 254.1746 | 293.0478 | 297.6604 | 315.7424 | 1207.37 | 1381.027 | 1363.042 | 1382.967 | 1385.897 | 1371.389 | 1154.632 | 1154.632 | 1154.632 | 1154.632 | 1154.632 | 1154.632 | 1154.632 | 1154.632 | 1154.632 | 1154.632 | 1154.632
0.625 | 291.0029 | 759.037 | 1664.643 | 3971.135 | 331.0886 | 751.748 | 1602.431 | 3644.005 | 1098.855 | 5887.45 | 2367.16 | 1085.043 | 1117.329 | 6276.678 | 2457.575 | 1106.27 | 443.8609 | 405.7623 | 360.7419 | 307.0855 | 272.2397 | 249.6754 | 224.2688 | 205.049 | 180.8076 | 358.5617 | 368.2792 | 374.1322 | 371.662 | 357.3243 | 346.2489 | 340.8154 | 548.4085 | 496.3356 | 456.1249 | 445.4497 | 541.2404 | 493.9598 | 439.9311 | 386.4012 | 275.391 | 529.7552 | 542.124 | 538.7247 | 524.1985 | 217.6194 | 217.8015 | 226.6815 | 263.4839 | 247.4601 | 692.6494 | 660.6994 | 681.1671 | 677.2643 | 674.2767 | 667.6535 | 873.1991 | 814.3992 | 844.7818 | 846.0343 | 839.8612 | 825.1128 | 1111.739 | 1074.909 | 1044.596 | 1065.799 | 1062.735 | 1052.142 | 254.9583 | 292.3403 | 297.3072 | 316.3678 | 1206.635 | 1382.5 | 1368.513 | 1391.674 | 1384.3 | 1372.223 | 1187.95 | 1187.95 | 1187.95 | 1187.95 | 1187.95 | 1187.95 | 1187.95 | 1187.95 | 1187.95 | 1187.95 | 1187.95
0.65 | 292.9623 | 760.1117 | 1661.59 | 3971.519 | 331.767 | 750.7623 | 1605.173 | 3654.068 | 1112.824 | 5888.471 | 2375.445 | 1087.987 | 1135.053 | 6314.209 | 2467.208 | 1106.936 | 442.5948 | 406.7174 | 359.4506 | 307.5404 | 272.6147 | 249.3813 | 225.1657 | 205.4703 | 181.5736 | 358.0627 | 368.7436 | 373.9102 | 372.0791 | 357.4365 | 345.2793 | 341.0042 | 552.4324 | 496.4007 | 455.0308 | 444.7469 | 543.1216 | 495.0824 | 442.2521 | 386.6999 | 277.2134 | 528.8408 | 543.7313 | 540.8746 | 526.3066 | 218.8028 | 218.3781 | 226.8737 | 264.3521 | 247.8628 | 691.5159 | 660.8545 | 679.0287 | 676.8226 | 676.9123 | 667.7689 | 872.8392 | 817.3948 | 845.2169 | 849.514 | 840.3807 | 827.7984 | 1113.726 | 1073.823 | 1046.714 | 1070.168 | 1058.25 | 1055.259 | 255.6838 | 294.7699 | 295.7165 | 316.811 | 1216.031 | 1386.068 | 1369.382 | 1397.944 | 1389.137 | 1376.755 | 1222.404 | 1222.404 | 1222.404 | 1222.404 | 1222.404 | 1222.404 | 1222.404 | 1222.404 | 1222.404 | 1222.404 | 1222.404
0.675 | 293.4426 | 754.4286 | 1671.644 | 3981.408 | 330.2253 | 752.2429 | 1604.756 | 3667.087 | 1141 | 5909.554 | 2377.747 | 1087.844 | 1181.32 | 6299.394 | 2466.505 | 1111.766 | 443.3503 | 407.6885 | 362.1543 | 307.0456 | 274.6958 | 248.5687 | 226.3907 | 205.418 | 181.8345 | 358.7447 | 367.8578 | 374.0399 | 371.7126 | 357.474 | 345.6116 | 340.4197 | 553.0601 | 496.5599 | 456.9343 | 444.9432 | 543.7997 | 494.4733 | 442.0808 | 388.2869 | 276.8717 | 529.7588 | 541.9956 | 540.2376 | 524.3022 | 219.4147 | 219.01 | 227.7161 | 264.0489 | 248.2982 | 693.9733 | 661.1807 | 679.1 | 677.4333 | 677.8976 | 667.8869 | 874.0591 | 817.5917 | 846.3119 | 852.2208 | 839.3108 | 830.1698 | 1113.94 | 1077.563 | 1048.098 | 1068.248 | 1061.795 | 1060.959 | 256.2735 | 294.0861 | 297.0818 | 317.186 | 1213.558 | 1390.362 | 1375.643 | 1400.385 | 1390.72 | 1380.407 | 1260.445 | 1260.445 | 1260.445 | 1260.445 | 1260.445 | 1260.445 | 1260.445 | 1260.445 | 1260.445 | 1260.445 | 1260.445
0.7 | 293.6861 | 759.5134 | 1673.878 | 3985.638 | 331.0158 | 754.8784 | 1604.687 | 3671.736 | 1158.25 | 5942.147 | 2375.759 | 1093.972 | 1228.418 | 6332.156 | 2466.315 | 1109.954 | 443.3744 | 406.7936 | 359.345 | 305.6252 | 274.5842 | 248.5521 | 226.6431 | 204.4274 | 181.8892 | 358.5637 | 367.901 | 374.1568 | 371.9017 | 357.2871 | 345.9216 | 340.1062 | 553.051 | 495.8966 | 456.1358 | 445.4163 | 544.011 | 496.3174 | 442.7371 | 389.3762 | 277.4199 | 525.5724 | 543.3054 | 541.6195 | 525.9557 | 218.9316 | 218.9219 | 228.1362 | 264.5549 | 248.3239 | 694.5833 | 660.7658 | 679.0341 | 679.2879 | 678.0633 | 667.9958 | 874.6883 | 818.9198 | 847.6896 | 848.0259 | 841.1198 | 829.7599 | 1118.602 | 1075.843 | 1048.283 | 1073.502 | 1062.118 | 1057.321 | 255.4915 | 293.1289 | 297.8315 | 315.0582 | 1215.61 | 1392.234 | 1376.126 | 1395.612 | 1393.312 | 1379.688 | 1306.783 | 1306.783 | 1306.783 | 1306.783 | 1306.783 | 1306.783 | 1306.783 | 1306.783 | 1306.783 | 1306.783 | 1306.783
0.725 | 294.1173 | 762.499 | 1674.881 | 4013.225 | 332.6824 | 753.8134 | 1611.255 | 3687.697 | 1200.819 | 5935.487 | 2385.079 | 1089.523 | 1258.613 | 6345.311 | 2479.166 | 1109.938 | 444.5865 | 406.8677 | 359.6626 | 305.7837 | 273.8594 | 249.4285 | 226.2753 | 204.668 | 181.3334 | 358.7255 | 367.9321 | 373.6902 | 372.2221 | 357.5082 | 346.2486 | 339.5285 | 550.2142 | 497.9793 | 457.3465 | 444.7666 | 540.3663 | 496.5483 | 443.3773 | 388.3013 | 277.0706 | 527.0407 | 545.4764 | 541.5278 | 525.1858 | 218.4612 | 219.2779 | 228.2951 | 264.4363 | 248.2504 | 695.2993 | 665.5874 | 683.9485 | 680.3256 | 678.2288 | 666.4388 | 875.6732 | 818.8806 | 845.2552 | 847.9618 | 842.296 | 831.6151 | 1114.639 | 1077.324 | 1043.54 | 1068.951 | 1065.305 | 1055.675 | 256.4652 | 293.9835 | 297.0834 | 316.2439 | 1213.55 | 1392.238 | 1374.779 | 1398.969 | 1391.643 | 1385.211 | 1355.862 | 1355.862 | 1355.862 | 1355.862 | 1355.862 | 1355.862 | 1355.862 | 1355.862 | 1355.862 | 1355.862 | 1355.862
0.75 | 293.7887 | 761.9054 | 1678.624 | 4024.075 | 333.7488 | 757.4343 | 1608.772 | 3678.091 | 1226.929 | 5919.523 | 2376.754 | 1096.496 | 1277.882 | 6369.968 | 2488.633 | 1117.527 | 442.1771 | 407.1593 | 359.7126 | 306.6681 | 273.9184 | 249.1096 | 226.8154 | 205.4443 | 181.2221 | 358.8409 | 367.2447 | 374.0762 | 372.6396 | 357.4206 | 345.8381 | 340.1151 | 551.2205 | 498.8586 | 457.5096 | 445.699 | 540.567 | 493.8941 | 443.6944 | 387.1076 | 276.2359 | 529.384 | 545.8078 | 540.0597 | 525.6015 | 218.1708 | 217.8381 | 227.6317 | 264.1538 | 249.1965 | 694.7389 | 662.0929 | 682.8944 | 681.3273 | 676.4636 | 668.0036 | 883.4754 | 820.7183 | 844.4234 | 847.5019 | 841.7611 | 828.4486 | 1115.284 | 1079.255 | 1052.727 | 1073.533 | 1063.622 | 1059.879 | 255.592 | 293.4835 | 296.5842 | 316.8296 | 1218.395 | 1393.94 | 1375.576 | 1396.917 | 1395.144 | 1387.854 | 1411.204 | 1411.204 | 1411.204 | 1411.204 | 1411.204 | 1411.204 | 1411.204 | 1411.204 | 1411.204 | 1411.204 | 1411.204
0.775 | 293.7755 | 762.259 | 1679.224 | 4021.037 | 332.4483 | 758.8264 | 1617.412 | 3676.696 | 1253.072 | 5928.693 | 2400.882 | 1097.541 | 1304.302 | 6362.94 | 2480.193 | 1117.741 | 442.1176 | 406.2574 | 360.7986 | 308.3175 | 272.3543 | 249.5528 | 227.0284 | 205.5164 | 180.7266 | 359.3234 | 366.8616 | 373.4657 | 371.9408 | 357.2761 | 345.655 | 339.9025 | 553.37 | 498.2 | 458.0904 | 447.2513 | 544.8367 | 495.856 | 442.0642 | 388.2629 | 276.5105 | 527.7208 | 543.4172 | 540.1542 | 525.9709 | 219.1368 | 218.7677 | 227.5853 | 263.8455 | 250.0242 | 696.258 | 667.163 | 681.0202 | 680.9478 | 679.1858 | 672.1388 | 878.6885 | 820.5 | 848.7899 | 850.2122 | 842.5664 | 830.4425 | 1115.621 | 1081.098 | 1050.241 | 1071.876 | 1072.619 | 1058.349 | 256.6468 | 293.7403 | 296.7959 | 316.8178 | 1216.477 | 1394.558 | 1379.481 | 1405.858 | 1394.065 | 1393.465 | 1474.231 | 1474.231 | 1474.231 | 1474.231 | 1474.231 | 1474.231 | 1474.231 | 1474.231 | 1474.231 | 1474.231 | 1474.231
0.8 | 295.9553 | 767.6946 | 1682.575 | 4042.812 | 332.4871 | 756.5705 | 1611.504 | 3682.977 | 1280.058 | 5997.526 | 2392.614 | 1089.691 | 1352.081 | 6364.727 | 2499.897 | 1114.356 | 443.5681 | 406.9028 | 362.8596 | 307.4432 | 272.7315 | 249.1202 | 227.1793 | 206.1686 | 180.4981 | 358.7417 | 367.0876 | 372.9643 | 371.0753 | 357.8404 | 345.3088 | 340.0925 | 550.5927 | 497.8979 | 458.5876 | 444.0205 | 543.0273 | 495.6445 | 444.1741 | 390.4015 | 276.1029 | 532.4378 | 545.6344 | 542.4181 | 524.5822 | 219.5608 | 218.533 | 228.3122 | 264.0873 | 249.3695 | 696.7041 | 663.2734 | 683.0545 | 679.4722 | 679.6683 | 671.3393 | 879.9013 | 823.8215 | 849.6548 | 848.4189 | 842.9105 | 834.9946 | 1122.095 | 1080.509 | 1051.738 | 1073.666 | 1070.301 | 1058.023 | 256.2787 | 293.0676 | 297 | 317.1656 | 1220.801 | 1397.92 | 1380.307 | 1409.994 | 1397.663 | 1390.039 | 1545.252 | 1545.252 | 1545.252 | 1545.252 | 1545.252 | 1545.252 | 1545.252 | 1545.252 | 1545.252 | 1545.252 | 1545.252
0.825 | 295.9175 | 764.023 | 1684.33 | 4035.526 | 333.144 | 758.3387 | 1625.802 | 3705.269 | 1324.038 | 5953.881 | 2390.367 | 1091.983 | 1380.217 | 6396.006 | 2507.055 | 1118.143 | 444.9195 | 407.7748 | 362.7375 | 306.2784 | 272.7381 | 249.372 | 226.9285 | 205.6204 | 180.5521 | 358.5525 | 366.6614 | 372.6898 | 370.7653 | 357.034 | 345.0361 | 340.3408 | 553.0805 | 498.7908 | 456.6415 | 444.9207 | 546.0064 | 498.1794 | 443.2998 | 386.9695 | 275.9386 | 531.8562 | 546.0269 | 541.5452 | 525.3714 | 219.9018 | 219.7621 | 228.1025 | 263.4783 | 248.8033 | 696.3456 | 663.832 | 683.9128 | 680.4261 | 677.1003 | 671.6015 | 877.658 | 826.3421 | 848.2855 | 854.2063 | 844.7429 | 834.4164 | 1122.575 | 1082.26 | 1053.176 | 1072.827 | 1066.895 | 1063.322 | 256.5465 | 292.5599 | 295.9416 | 315.658 | 1219.709 | 1405.29 | 1382.326 | 1409.009 | 1399.542 | 1390.203 | 1638.255 | 1638.255 | 1638.255 | 1638.255 | 1638.255 | 1638.255 | 1638.255 | 1638.255 | 1638.255 | 1638.255 | 1638.255
0.85 | 295.7124 | 760.8121 | 1691.836 | 4042.642 | 332.8343 | 760.0539 | 1625.244 | 3695.209 | 1357.456 | 5972.126 | 2399.81 | 1100.677 | 1447.027 | 6393.373 | 2505.938 | 1106.948 | 443.938 | 408.1349 | 362.8107 | 305.6207 | 273.9291 | 248.4474 | 225.7528 | 205.441 | 180.4311 | 358.4346 | 366.0484 | 373.0644 | 369.879 | 356.4826 | 344.8062 | 340.011 | 556.1576 | 498.9031 | 456.7099 | 445.7194 | 545.0518 | 497.2911 | 442.0296 | 387.4398 | 275.9513 | 531.395 | 544.2611 | 543.7525 | 526.3262 | 219.8739 | 218.9996 | 227.8038 | 263.3524 | 247.5186 | 696.3628 | 666.9339 | 679.5784 | 681.9297 | 680.7617 | 672.3018 | 878.2658 | 824.619 | 849.6324 | 851.9825 | 842.9172 | 834.1046 | 1122.01 | 1083.907 | 1052.425 | 1076.133 | 1067.845 | 1060.765 | 257.7659 | 292.4531 | 295.885 | 315.4236 | 1221.212 | 1404.547 | 1384.382 | 1411.094 | 1398.971 | 1394.171 | 1752.913 | 1752.913 | 1752.913 | 1752.913 | 1752.913 | 1752.913 | 1752.913 | 1752.913 | 1752.913 | 1752.913 | 1752.913
0.875 | 296.6091 | 766.8903 | 1699.105 | 4038.612 | 333.589 | 761.9006 | 1625.593 | 3702.743 | 1382.045 | 5996.418 | 2402.864 | 1099.473 | 1458.053 | 6432.973 | 2495.097 | 1111.786 | 445.7112 | 406.9097 | 361.961 | 306.6278 | 273.7995 | 248.1632 | 224.8438 | 204.3925 | 180.5453 | 358.4308 | 365.0905 | 372.162 | 369.8997 | 356.1152 | 344.613 | 339.3458 | 554.2744 | 499.0595 | 456.221 | 446.6208 | 542.5943 | 497.2911 | 441.8336 | 386.8095 | 275.6128 | 532.7212 | 542.8074 | 543.5011 | 525.2598 | 218.5748 | 220.4285 | 227.5976 | 263.5857 | 247.4708 | 694.0823 | 664.6393 | 683.0235 | 682.6196 | 679.9526 | 669.6251 | 878.1549 | 829.0415 | 849.1127 | 851.6478 | 845.1429 | 835.8641 | 1117.319 | 1083.811 | 1050.968 | 1077.763 | 1070.601 | 1058.58 | 257.239 | 293.9768 | 296.9018 | 316.7041 | 1216.353 | 1404.24 | 1385.159 | 1409.349 | 1405.987 | 1390.497 | 5957.798175 | 1910.66 | 1910.66 | 1910.66 | 1910.66 | 1910.66 | 1910.66 | 1910.66 | 1910.66 | 1910.66 | 1910.66
0.9 | 294.5867 | 762.0132 | 1692.348 | 4062.194 | 331.8261 | 762.0577 | 1626.742 | 3720.013 | 1421.057 | 6025.753 | 2404.578 | 1104.533 | 1498.122 | 6405.724 | 2508.94 | 1120.483 | 446.0109 | 407.0917 | 362.8697 | 307.8725 | 271.9991 | 247.9594 | 226.5666 | 204.6174 | 180.7411 | 357.4661 | 365.6294 | 371.7337 | 369.3858 | 355.4358 | 343.9718 | 339.4385 | 554.3078 | 499.8641 | 458.2099 | 448.2818 | 543.4551 | 497.0327 | 441.9926 | 387.6125 | 276.0336 | 531.9545 | 545.2825 | 543.0471 | 525.3719 | 218.6101 | 219.1737 | 227.6325 | 264.1685 | 248.5232 | 694.8911 | 666.352 | 684.5696 | 680.8846 | 681.2532 | 668.7865 | 877.8483 | 828.3398 | 851.5636 | 851.068 | 845.1578 | 832.9877 | 1120.892 | 1086.704 | 1051.342 | 1080.57 | 1065.851 | 1060.673 | 256.7955 | 292.6883 | 295.8228 | 316.7904 | 1224.152 | 1407.908 | 1388.144 | 1413.167 | 1396.41 | 1394.351 | 5957.798175 | 6808.9122 | 7660.026225 | 2108.176 | 2108.176 | 2108.176 | 2108.176 | 2108.176 | 2108.176 | 2108.176 | 2108.176
0.925 | 294.737 | 768.6923 | 1699.598 | 4073.225 | 332.1605 | 759.6689 | 1628.97 | 3720.562 | 1436.554 | 6046.495 | 2407.409 | 1106.101 | 1569.918 | 6414.853 | 2506.338 | 1119.315 | 446.2727 | 407.5941 | 362.6633 | 306.4019 | 272.1912 | 248.3278 | 225.8435 | 204.1942 | 181.0168 | 356.0316 | 364.2901 | 370.796 | 368.2149 | 354.3899 | 342.6451 | 338.1334 | 550.5494 | 499.7311 | 457.373 | 446.0904 | 542.3045 | 495.7243 | 442.0642 | 387.8168 | 276.5856 | 533.1993 | 545.5184 | 542.2706 | 524.8305 | 218.5507 | 218.6347 | 227.0936 | 262.7823 | 247.8918 | 697.9904 | 667.03 | 683.7706 | 680.7346 | 683.1572 | 670.5957 | 880.1201 | 828.9932 | 852.0526 | 850.6054 | 845.5887 | 839.1889 | 1120.984 | 1083.003 | 1052.646 | 1080.954 | 1067.933 | 1062.394 | 257.0145 | 292.3568 | 296.2453 | 316.3902 | 1220.51 | 1407.279 | 1384.768 | 1415.878 | 1400.096 | 1398.263 | 5957.798175 | 6808.9122 | 7660.026225 | 8511.14025 | 10213.3683 | 2429.354 | 2429.354 | 2429.354 | 2429.354 | 2429.354 | 2429.354
0.95 | 293.7145 | 763.8062 | 1692.929 | 4069.706 | 333.3079 | 764.6225 | 1630.295 | 3712.932 | 1497.329 | 6009.388 | 2410.503 | 1100.986 | 1595.348 | 6431.405 | 2499.358 | 1125.588 | 445.1871 | 407.3021 | 361.0528 | 306.3002 | 270.1414 | 248.4698 | 225.1862 | 204.9512 | 180.9048 | 354.8822 | 363.31 | 369.3207 | 366.3605 | 353.1432 | 342.346 | 335.8838 | 553.8934 | 500.4695 | 457.8104 | 445.7572 | 543.5375 | 494.3671 | 441.8827 | 388.6561 | 275.795 | 533.502 | 545.4452 | 545.1226 | 526.343 | 219.0612 | 218.2512 | 228.1442 | 263.0345 | 247.1169 | 695.9732 | 667.3613 | 679.8126 | 680.3229 | 679.9743 | 670.1855 | 875.9908 | 824.0621 | 850.9605 | 847.5836 | 843.3721 | 838.8145 | 1119.775 | 1081.811 | 1053.258 | 1076.845 | 1067.457 | 1062.653 | 256.9093 | 292.9315 | 295.7713 | 315.7982 | 1222.98 | 1404.05 | 1388.094 | 1408.404 | 1404.586 | 1397.613 | 5957.798175 | 6808.9122 | 7660.026225 | 8511.14025 | 10213.3683 | 12766.71 | 2951.984 | 2951.984 | 2951.984 | 2951.984 | 2951.984
0.975 | 294.3286 | 769.3446 | 1694.611 | 4068.062 | 331.0625 | 762.6322 | 1632.829 | 3712.231 | 1515.034 | 6036.681 | 2406.447 | 1100.623 | 1646.182 | 6450.408 | 2510.765 | 1126.328 | 445.32 | 405.4879 | 360.0915 | 306.1292 | 271.4293 | 247.4904 | 224.8158 | 203.7748 | 179.6705 | 353.9995 | 361.3113 | 366.8744 | 363.9174 | 350.1087 | 340.9001 | 335.1652 | 552.8956 | 498.487 | 460.4196 | 445.2522 | 543.2804 | 493.4014 | 441.299 | 387.2414 | 274.904 | 532.2261 | 544.1533 | 544.9159 | 526.4081 | 219.5976 | 218.9157 | 228.0367 | 262.3593 | 245.7055 | 694.0077 | 665.4023 | 683.3485 | 680.8169 | 679.5985 | 673.4975 | 876.7214 | 825.4967 | 851.3958 | 847.7679 | 844.8624 | 836.0072 | 1120.288 | 1078.339 | 1055.66 | 1075.185 | 1067.931 | 1062.851 | 255.1759 | 291.7433 | 295.298 | 315.4193 | 1224.34 | 1404.339 | 1384.638 | 1408.342 | 1402.93 | 1389.365 | 5957.798175 | 6808.9122 | 7660.026225 | 8511.14025 | 10213.3683 | 12766.71 | 17022.2805 | 21277.85 | 25533.42075 | 29788.99 | 4454.525
1 | 293.9161 | 761.4626 | 1696.555 | 4094.198 | 329.233 | 762.8618 | 1641.958 | 3742.387 | 1559.898 | 6031.345 | 2420.506 | 1105.068 | 1671.702 | 6428.152 | 2514.079 | 1123.589 | 444.3305 | 404.6194 | 358.9297 | 304.7934 | 270.4673 | 246.2032 | 222.8095 | 203.3921 | 179.0109 | 351.3515 | 358.8167 | 363.8307 | 360.7477 | 347.3947 | 338.1511 | 331.928 | 552.5077 | 499.2673 | 457.4831 | 442.8531 | 540.0585 | 491.1692 | 439.5511 | 385.9593 | 273.8748 | 531.5606 | 544.6088 | 543.4558 | 525.8047 | 217.9936 | 218.7857 | 224.7891 | 259.9593 | 245.8286 | 690.8546 | 664.8719 | 679.933 | 677.8339 | 677.142 | 669.3576 | 869.9203 | 820.0596 | 845.7257 | 845.6959 | 839.9854 | 834.5671 | 1117.865 | 1078.86 | 1054.12 | 1075.99 | 1066.303 | 1058.111 | 253.3669 | 290.0118 | 294.0206 | 311.9417 | 1216.558 | 1404.946 | 1385.778 | 1410.353 | 1403.485 | 1392.799 | 5957.798175 | 6808.9122 | 7660.026225 | 8511.14025 | 10213.3683 | 12766.71 | 17022.2805 | 21277.85 | 25533.42075 | 29788.99 | 34044.561

## N2 77 K 1CLJ
Size in nanometers for adsorption using Kelvin equation
[79 empty] | 7 | 8 | 9 | 10 | 12 | 15 | 20 | 25 | 30 | 35 | 40
Adsorbed volumes of each structure
P/P0 | 1 | 2 | 3 | 4 | 5 | 6 | 7 | 8 | 9 | 10 | 11 | 12 | 13 | 14 | 15 | 16 | 17 | 18 | 19 | 20 | 21 | 22 | 23 | 24 | 25 | 26 | 27 | 28 | 29 | 30 | 31 | 32 | 33 | 34 | 35 | 36 | 37 | 38 | 39 | 40 | 41 | 42 | 43 | 44 | 45 | 46 | 47 | 48 | 49 | 50 | 51 | 52 | 53 | 54 | 55 | 56 | 57 | 58 | 59 | 60 | 61 | 62 | 63 | 64 | 65 | 66 | 67 | 68 | 69 | 70 | 71 | 72 | 73 | 74 | 75 | 76 | 77 | 78 | 79 | 80 | 81 | 82 | 83 | 84 | 85 | 86 | 87 | 88 | 89
9.99999994e-09 | 6.689911 | 1.185059 | 0.6694989 | 1.50236 | 21.86217 | 9.284109 | 0.8554269 | 1.387987 | 3.819301 | 2.197061 | 1.023917 | 4.006821 | 4.516905 | 2.336523 | 0.9792852 | 0.8172195 | 16.13705 | 18.21622 | 22.24243 | 28.97136 | 28.78209 | 31.77989 | 42.7776 | 38.16096 | 46.48763 | 21.23953 | 23.69554 | 22.91293 | 19.79499 | 11.52039 | 7.547014 | 6.575514 | 9.709595 | 18.17945 | 16.92013 | 5.050756 | 2.85602 | 4.976003 | 4.433185 | 5.522091 | 6.814446 | 9.346718 | 10.4407 | 3.293299 | 3.280982 | 13.72241 | 13.79142 | 15.38393 | 44.9925 | 34.94421 | 2.976578 | 11.62978 | 1.94128 | 2.901279 | 8.084709 | 11.04102 | 1.265292 | 6.947582 | 1.619101 | 3.633163 | 4.779152 | 8.583582 | 1.723198 | 0.946911 | 1.752347 | 1.265204 | 3.976184 | 6.17978 | 5.137071 | 27.72213 | 13.15646 | 30.25599 | 1.04029 | 0.416744 | 2.635551 | 0.7574428 | 3.313914 | 2.892338 | 0 | 0 | 0 | 0 | 0 | 0 | 0 | 0 | 0 | 0 | 0
1.3396277e-08 | 8.065922 | 1.463411 | 0.6754944 | 1.50236 | 24.11789 | 10.44511 | 0.9164361 | 1.399046 | 3.823094 | 2.203633 | 1.063654 | 4.536327 | 4.521422 | 2.338859 | 0.9859795 | 0.9161035 | 18.19982 | 20.30758 | 24.95603 | 31.96133 | 31.40534 | 35.58768 | 45.35868 | 40.86533 | 49.97984 | 22.7732 | 25.99159 | 25.52314 | 22.29455 | 13.78376 | 8.94276 | 8.192388 | 11.13393 | 20.14433 | 19.23231 | 6.267569 | 3.643306 | 6.071183 | 5.458581 | 6.657499 | 8.64114 | 10.52913 | 11.48974 | 4.049062 | 4.022265 | 16.34143 | 17.74033 | 18.10281 | 49.0561 | 38.15398 | 3.82505 | 12.86262 | 2.423723 | 3.547417 | 9.273066 | 12.05908 | 1.654645 | 7.686665 | 2.061608 | 4.460286 | 5.5578 | 9.397084 | 2.161226 | 1.1808 | 2.0042 | 1.490307 | 4.564574 | 6.73457 | 6.626101 | 30.21124 | 15.46666 | 34.2586 | 1.374941 | 0.4716494 | 3.086974 | 0.8462888 | 3.731145 | 3.272818 | 0 | 0 | 0 | 0 | 0 | 0 | 0 | 0 | 0 | 0 | 0
1.79460251e-08 | 9.318631 | 1.806247 | 0.6768267 | 1.503861 | 26.78155 | 11.63526 | 0.9917241 | 1.396281 | 3.826887 | 2.203633 | 1.120025 | 5.004263 | 4.516905 | 2.338859 | 0.9984118 | 1.01784 | 20.33046 | 22.37159 | 28.02768 | 34.81884 | 34.43808 | 38.9995 | 48.82835 | 43.66748 | 53.26289 | 25.04077 | 28.04953 | 28.24343 | 25.47457 | 15.94474 | 10.84893 | 9.913806 | 12.48404 | 22.18895 | 20.77818 | 7.627397 | 4.395472 | 7.088454 | 6.915199 | 8.197002 | 10.50774 | 11.78055 | 13.06661 | 5.019809 | 5.116953 | 19.10995 | 22.30722 | 21.13569 | 54.03982 | 41.20309 | 4.797581 | 13.78254 | 3.160127 | 4.410026 | 10.56217 | 13.38753 | 2.248335 | 8.531243 | 2.591918 | 5.43839 | 6.431222 | 10.24064 | 2.764971 | 1.483638 | 2.392407 | 1.755351 | 5.360956 | 7.69078 | 8.080952 | 32.66193 | 18.21617 | 38.49193 | 1.805113 | 0.5587548 | 3.543917 | 1.075773 | 4.049134 | 3.820741 | 0 | 0 | 0 | 0 | 0 | 0 | 0 | 0 | 0 | 0 | 0
2.40409914e-08 | 10.76992 | 2.232553 | 0.6814899 | 1.503861 | 29.46998 | 12.69104 | 1.10206 | 1.396281 | 3.842058 | 2.203633 | 1.132962 | 5.572133 | 4.516905 | 2.345869 | 1.014669 | 1.120527 | 22.67438 | 24.53273 | 31.04849 | 37.85921 | 37.26532 | 43.14918 | 52.59133 | 47.27215 | 57.2402 | 27.69814 | 30.87187 | 31.47042 | 28.49286 | 18.81267 | 13.01008 | 12.12529 | 14.20417 | 24.15686 | 23.16113 | 9.421717 | 5.249126 | 8.724848 | 8.633444 | 9.761421 | 12.99742 | 13.30853 | 14.51478 | 6.282912 | 6.253961 | 22.05358 | 26.88279 | 24.45129 | 59.27805 | 44.64424 | 6.285031 | 15.6457 | 3.909476 | 5.374527 | 12.18623 | 14.90021 | 3.076603 | 9.401991 | 3.14752 | 6.327092 | 7.516499 | 11.11834 | 3.79315 | 1.799895 | 2.745452 | 2.108879 | 6.175744 | 8.393418 | 9.714314 | 35.74737 | 20.92476 | 42.97826 | 2.417624 | 0.6665014 | 4.008016 | 1.306896 | 4.564177 | 4.243746 | 0 | 0 | 0 | 0 | 0 | 0 | 0 | 0 | 0 | 0 | 0
3.22059783e-08 | 12.52774 | 2.722268 | 0.6954794 | 1.506863 | 32.72595 | 14.16096 | 1.242251 | 1.407341 | 3.879985 | 2.210204 | 1.228146 | 6.321872 | 4.516905 | 2.343532 | 1.035709 | 1.33541 | 24.69407 | 26.91246 | 34.39611 | 40.98702 | 40.78791 | 47.79478 | 56.27291 | 50.6888 | 60.3548 | 29.80199 | 33.62215 | 34.71404 | 31.49873 | 21.3999 | 15.06756 | 14.55049 | 16.03357 | 26.73567 | 25.81979 | 11.53095 | 6.47112 | 10.42279 | 10.79263 | 12.07329 | 15.56179 | 14.98003 | 16.14855 | 7.706011 | 7.515122 | 25.08118 | 32.01369 | 28.17451 | 64.19513 | 48.21744 | 7.690194 | 16.88385 | 5.009356 | 6.516011 | 13.66559 | 16.36892 | 3.999374 | 10.32651 | 3.825264 | 7.57463 | 8.657248 | 12.03652 | 5.001719 | 2.223084 | 3.218904 | 2.503167 | 7.10997 | 9.359648 | 11.89309 | 38.53505 | 24.28986 | 47.68243 | 3.247506 | 0.7637211 | 4.389313 | 1.620928 | 5.159433 | 4.859137 | 0 | 0 | 0 | 0 | 0 | 0 | 0 | 0 | 0 | 0 | 0
4.31440235e-08 | 14.40626 | 3.382146 | 0.6988102 | 1.511365 | 35.89576 | 15.72686 | 1.394774 | 1.419783 | 3.898949 | 2.221157 | 1.294682 | 7.100976 | 4.516905 | 2.345869 | 1.086394 | 1.574063 | 27.4249 | 29.38759 | 38.32131 | 44.66772 | 44.72192 | 53.01237 | 60.18816 | 53.92279 | 64.52813 | 32.68605 | 36.76011 | 37.86137 | 35.53359 | 24.7213 | 17.62485 | 17.41782 | 17.98437 | 29.20301 | 28.59228 | 13.75716 | 7.937291 | 12.43737 | 13.21677 | 14.38491 | 19.17773 | 17.01807 | 18.05163 | 9.638939 | 9.16248 | 28.47272 | 37.46753 | 31.88363 | 69.97938 | 52.13383 | 9.856085 | 18.71001 | 6.257997 | 7.876625 | 15.49707 | 17.97361 | 4.991237 | 11.4197 | 4.765798 | 8.955555 | 10.09542 | 12.91483 | 6.538486 | 2.855596 | 3.709529 | 3.007241 | 8.191446 | 10.26392 | 14.32059 | 42.07376 | 28.2824 | 52.77878 | 4.314124 | 0.960018 | 4.991824 | 2.003948 | 5.757145 | 5.557125 | 0 | 0 | 0 | 0 | 0 | 0 | 0 | 0 | 0 | 0 | 0
5.77969281e-08 | 16.39208 | 4.299958 | 0.7154644 | 1.517369 | 39.4509 | 17.25329 | 1.634917 | 1.430843 | 3.91412 | 2.23649 | 1.400031 | 7.979067 | 4.516905 | 2.345869 | 1.103608 | 1.849322 | 30.22446 | 32.80449 | 42.03431 | 48.19831 | 48.62255 | 57.70731 | 63.92939 | 57.69784 | 68.24092 | 35.45964 | 40.34786 | 41.7194 | 38.61493 | 28.43373 | 20.17626 | 20.33428 | 19.95173 | 32.19847 | 31.9737 | 16.53578 | 9.519882 | 14.91387 | 15.81027 | 17.16186 | 22.56899 | 18.55129 | 19.89174 | 11.71335 | 10.8827 | 31.96031 | 42.56162 | 35.63997 | 75.69761 | 55.64857 | 11.98944 | 20.54414 | 7.707998 | 9.343633 | 17.70703 | 19.45541 | 6.461916 | 12.39287 | 5.783442 | 10.48235 | 11.63061 | 14.30529 | 8.066621 | 3.629516 | 4.370441 | 3.777998 | 9.464962 | 11.15632 | 17.11993 | 45.46614 | 32.72161 | 58.591 | 5.60921 | 1.1687 | 5.540769 | 2.482979 | 6.501369 | 6.343844 | 0 | 0 | 0 | 0 | 0 | 0 | 0 | 0 | 0 | 0 | 0
7.74263711e-08 | 18.79496 | 5.148271 | 0.7307863 | 1.517369 | 42.51151 | 19.33002 | 1.851694 | 1.455727 | 3.94067 | 2.2343 | 1.56822 | 8.905467 | 4.521422 | 2.343532 | 1.142818 | 2.203498 | 32.70884 | 35.95736 | 45.68698 | 52.51203 | 52.51843 | 62.8342 | 68.13257 | 62.01608 | 71.9871 | 38.04776 | 43.69684 | 45.19446 | 42.72308 | 32.71178 | 23.28949 | 23.18903 | 22.09955 | 34.76515 | 35.3937 | 19.60302 | 11.22249 | 17.36541 | 18.96948 | 20.42998 | 26.53136 | 20.96994 | 22.30718 | 13.76565 | 12.67159 | 35.93184 | 47.364 | 39.53226 | 81.55996 | 60.31125 | 14.45026 | 22.59246 | 9.552912 | 11.38189 | 19.97216 | 21.34636 | 8.246976 | 13.93585 | 6.895057 | 12.11041 | 13.54796 | 15.4913 | 10.353 | 4.396417 | 5.222492 | 4.510247 | 10.80433 | 12.27163 | 20.34383 | 49.06718 | 37.06408 | 64.11854 | 7.231113 | 1.470885 | 6.355294 | 2.949932 | 7.245388 | 7.230335 | 0 | 0 | 0 | 0 | 0 | 0 | 0 | 0 | 0 | 0 | 0
1.03722513e-07 | 21.03257 | 6.412143 | 0.7434435 | 1.527875 | 46.25941 | 21.05659 | 2.169072 | 1.441902 | 4.001354 | 2.256205 | 1.747498 | 10.29649 | 4.521422 | 2.362224 | 1.18394 | 2.773507 | 36.29796 | 39.42401 | 49.78431 | 56.5311 | 56.94918 | 69.02274 | 72.4234 | 65.88245 | 75.63009 | 41.14551 | 47.89512 | 49.96531 | 46.77711 | 37.0357 | 26.35322 | 26.75276 | 24.78404 | 38.49513 | 39.01936 | 23.42276 | 13.26938 | 20.22563 | 22.58481 | 23.74319 | 30.32778 | 23.38722 | 24.50194 | 16.80804 | 14.91898 | 39.0469 | 51.79195 | 44.00266 | 86.5447 | 64.12708 | 16.95264 | 24.76361 | 11.78514 | 13.46803 | 22.62129 | 23.05144 | 10.23049 | 14.96136 | 8.481463 | 13.4365 | 15.33512 | 16.77564 | 12.86119 | 5.606324 | 6.096825 | 5.303944 | 12.35272 | 13.30984 | 23.70485 | 53.30235 | 42.13053 | 70.22749 | 9.385455 | 1.847792 | 6.953511 | 3.605223 | 7.936409 | 8.241539 | 0 | 0 | 0 | 0 | 0 | 0 | 0 | 0 | 0 | 0 | 0
1.38949559e-07 | 23.76751 | 7.580364 | 0.7654271 | 1.526374 | 50.68083 | 23.3274 | 2.583805 | 1.469552 | 4.118929 | 2.295633 | 1.914762 | 11.63872 | 4.530456 | 2.369234 | 1.289137 | 3.368237 | 39.53549 | 43.1801 | 54.05808 | 60.58485 | 61.12962 | 74.34222 | 76.61991 | 69.82291 | 79.188 | 44.97385 | 52.27425 | 54.08448 | 51.16937 | 41.76739 | 29.76082 | 30.41655 | 26.85184 | 41.86033 | 42.55153 | 26.98275 | 15.83753 | 23.49426 | 26.30072 | 27.71486 | 34.64702 | 25.48184 | 27.14305 | 20.08559 | 16.78186 | 42.41631 | 56.14278 | 47.46463 | 91.65782 | 68.64156 | 20.07364 | 27.75026 | 14.11024 | 15.89422 | 25.19766 | 24.84834 | 12.3377 | 16.26534 | 10.11681 | 15.53837 | 17.71037 | 18.12439 | 15.37867 | 6.822837 | 7.186829 | 6.199849 | 13.66141 | 14.77708 | 27.12929 | 57.2367 | 47.42441 | 76.49482 | 11.29196 | 2.145643 | 7.888865 | 4.334415 | 8.963425 | 9.149701 | 0 | 0 | 0 | 0 | 0 | 0 | 0 | 0 | 0 | 0 | 0
1.86140696e-07 | 26.2474 | 9.171309 | 0.7760857 | 1.538381 | 54.15089 | 25.56161 | 3.160796 | 1.499966 | 4.168235 | 2.321919 | 2.249291 | 13.16567 | 4.521422 | 2.376244 | 1.365644 | 4.067081 | 43.1802 | 46.78157 | 58.62678 | 65.68731 | 66.06184 | 79.30344 | 80.12683 | 73.3942 | 83.32967 | 48.72136 | 56.7707 | 58.84125 | 56.27889 | 46.42162 | 33.3869 | 34.30668 | 29.6765 | 45.85465 | 46.9248 | 31.36531 | 18.37222 | 26.36835 | 30.47156 | 31.79141 | 38.97302 | 28.09646 | 29.96977 | 23.51926 | 19.2613 | 46.34546 | 59.71045 | 51.80686 | 98.38674 | 72.99518 | 22.84555 | 30.35471 | 16.48855 | 18.84522 | 28.13453 | 26.88752 | 14.73283 | 17.83571 | 12.10007 | 17.38165 | 19.7229 | 19.79822 | 18.20212 | 8.201607 | 8.460408 | 7.520356 | 15.67629 | 16.06191 | 31.89184 | 61.45777 | 52.97331 | 81.68742 | 13.42607 | 2.484983 | 8.622223 | 5.147131 | 10.19466 | 10.2893 | 0 | 0 | 0 | 0 | 0 | 0 | 0 | 0 | 0 | 0 | 0
2.4935926e-07 | 29.60663 | 10.82745 | 0.8313777 | 1.551888 | 59.40045 | 27.98954 | 3.844229 | 1.591208 | 4.357872 | 2.352586 | 2.61524 | 14.82192 | 4.53949 | 2.376244 | 1.473709 | 4.86576 | 47.00824 | 51.13464 | 63.63496 | 70.107 | 70.59857 | 84.25647 | 84.70796 | 77.60302 | 87.19239 | 52.15046 | 61.49645 | 64.14827 | 61.43105 | 52.01834 | 37.29377 | 38.01055 | 32.2876 | 50.01122 | 51.49568 | 35.92167 | 21.13449 | 30.03513 | 34.80655 | 35.73817 | 43.47028 | 31.10798 | 33.23207 | 27.83802 | 21.86938 | 49.40398 | 63.91221 | 56.0387 | 103.9287 | 77.23841 | 26.17794 | 33.28126 | 19.47136 | 22.12931 | 31.36567 | 29.06003 | 16.94799 | 19.98897 | 14.23262 | 19.69854 | 22.50242 | 21.7045 | 21.25386 | 9.961454 | 9.633817 | 8.828164 | 17.58605 | 17.60665 | 35.82155 | 65.55601 | 59.28608 | 88.01851 | 15.54734 | 2.887485 | 9.556145 | 6.388518 | 11.31457 | 11.66176 | 0.01162521 | 0.01162521 | 0.01162521 | 0.01162521 | 0.01162521 | 0.01162521 | 0.01162521 | 0.01162521 | 0.01162521 | 0.01162521 | 0.01162521
3.34048565e-07 | 32.8166 | 12.69389 | 0.8600229 | 1.575902 | 63.71805 | 30.93329 | 4.661363 | 1.623004 | 4.414764 | 2.41392 | 3.100399 | 16.81539 | 4.530456 | 2.392599 | 1.652544 | 5.964419 | 50.76217 | 55.14529 | 68.29996 | 74.78493 | 75.59671 | 89.86313 | 89.85291 | 82.6357 | 90.02394 | 56.00951 | 66.12973 | 69.21225 | 66.51128 | 57.79688 | 41.16658 | 41.61311 | 35.83574 | 53.99367 | 56.52995 | 40.36461 | 24.21118 | 34.09783 | 39.36711 | 39.91225 | 48.24031 | 34.10404 | 36.58221 | 31.94152 | 24.4912 | 53.19939 | 67.67815 | 59.89419 | 109.0517 | 82.62223 | 29.63858 | 36.63518 | 22.20287 | 25.90302 | 34.99634 | 31.50284 | 19.18708 | 22.12444 | 16.46284 | 22.05286 | 25.4985 | 23.83281 | 24.26438 | 11.82803 | 11.14842 | 10.53722 | 19.72528 | 19.29453 | 40.08295 | 70.81442 | 64.93172 | 93.47943 | 17.47604 | 3.398352 | 10.55018 | 7.677808 | 12.58428 | 13.06265 | 0.03250148 | 0.03250148 | 0.03250148 | 0.03250148 | 0.03250148 | 0.03250148 | 0.03250148 | 0.03250148 | 0.03250148 | 0.03250148 | 0.03250148
4.47500724e-07 | 36.19228 | 15.03391 | 0.915981 | 1.580405 | 68.28786 | 33.84219 | 5.421382 | 1.69351 | 4.574059 | 2.45992 | 3.655791 | 18.66345 | 4.534973 | 2.38559 | 1.806513 | 7.184305 | 55.63096 | 60.27731 | 73.35188 | 78.9985 | 81.01036 | 94.70931 | 93.9566 | 85.98234 | 94.03722 | 60.11445 | 72.43842 | 74.65927 | 71.40412 | 63.47807 | 45.40046 | 45.75738 | 38.7694 | 58.50867 | 62.47939 | 45.02113 | 27.15542 | 38.05434 | 44.78893 | 44.23937 | 52.81697 | 37.76831 | 40.29722 | 36.48549 | 27.20802 | 56.75722 | 71.79701 | 63.95983 | 115.3067 | 86.44419 | 33.13868 | 40.40073 | 25.64573 | 29.56399 | 38.86673 | 33.93952 | 21.70885 | 23.6805 | 18.97045 | 24.63448 | 28.31076 | 25.52503 | 27.60224 | 13.50922 | 13.00216 | 12.16476 | 22.30033 | 21.01493 | 44.16563 | 75.57806 | 70.86471 | 99.5892 | 19.53269 | 3.952979 | 12.03182 | 8.988184 | 14.2045 | 14.43552 | 0.06050023 | 0.06050023 | 0.06050023 | 0.06050023 | 0.06050023 | 0.06050023 | 0.06050023 | 0.06050023 | 0.06050023 | 0.06050023 | 0.06050023
5.99484395e-07 | 40.12 | 17.07946 | 1.014574 | 1.637437 | 73.42909 | 36.95941 | 6.286544 | 1.775075 | 4.858516 | 2.538778 | 4.496734 | 20.57119 | 4.548524 | 2.408955 | 2.022645 | 8.381848 | 59.79486 | 64.52421 | 78.32451 | 84.55951 | 86.6222 | 99.83469 | 98.8289 | 90.58942 | 97.53137 | 64.88689 | 77.28894 | 80.57237 | 77.35338 | 69.40522 | 49.81396 | 50.06335 | 43.36358 | 63.78715 | 67.90391 | 50.27362 | 30.44145 | 42.38045 | 49.69199 | 48.67921 | 57.20476 | 41.38953 | 43.98461 | 41.6465 | 30.08852 | 59.94129 | 75.15876 | 68.50833 | 121.3715 | 91.42308 | 36.81826 | 44.10598 | 29.23323 | 33.6708 | 43.07553 | 37.01845 | 24.08424 | 26.06089 | 22.01352 | 27.52951 | 31.64868 | 27.93753 | 30.60737 | 15.44268 | 15.21242 | 14.06615 | 24.42913 | 23.01733 | 48.70767 | 81.04062 | 76.63735 | 106.5219 | 21.90266 | 4.591202 | 13.21353 | 10.54033 | 15.56752 | 16.3602 | 0.0975863 | 0.0975863 | 0.0975863 | 0.0975863 | 0.0975863 | 0.0975863 | 0.0975863 | 0.0975863 | 0.0975863 | 0.0975863 | 0.0975863
8.03085925e-07 | 43.86515 | 19.62763 | 1.089851 | 1.637437 | 78.60392 | 40.40082 | 7.434685 | 1.885671 | 5.30606 | 2.615445 | 5.181501 | 23.30302 | 4.584659 | 2.476714 | 2.283724 | 9.948304 | 64.67141 | 69.43011 | 84.3685 | 88.83576 | 90.5364 | 104.8571 | 102.3899 | 96.57646 | 101.9626 | 69.48535 | 83.06264 | 86.17666 | 83.1834 | 75.30686 | 53.98013 | 54.17995 | 46.80108 | 68.45445 | 73.7743 | 55.63906 | 34.33114 | 46.84352 | 54.5749 | 52.79942 | 61.67542 | 45.85285 | 47.36043 | 46.42839 | 32.54946 | 63.44506 | 79.11614 | 72.50446 | 126.6945 | 96.5937 | 40.58957 | 48.36736 | 32.59534 | 38.25678 | 46.5938 | 39.58313 | 26.71079 | 28.81257 | 24.77672 | 30.53542 | 35.01279 | 30.28154 | 33.50397 | 17.9781 | 17.24565 | 16.06074 | 27.38131 | 24.83302 | 52.56016 | 85.39309 | 82.14761 | 112.1768 | 23.8281 | 5.261419 | 14.58988 | 12.42718 | 17.22683 | 17.83653 | 0.1729514 | 0.1729514 | 0.1729514 | 0.1729514 | 0.1729514 | 0.1729514 | 0.1729514 | 0.1729514 | 0.1729514 | 0.1729514 | 0.1729514
1.07583617e-06 | 47.21573 | 22.34882 | 1.189776 | 1.697472 | 85.10013 | 44.26669 | 8.717826 | 2.032211 | 5.734641 | 2.858589 | 6.354201 | 25.0791 | 4.589176 | 2.509425 | 2.667213 | 11.46484 | 69.75177 | 74.23436 | 89.57941 | 93.83052 | 95.93907 | 110.5723 | 107.1401 | 100.5087 | 105.7824 | 74.09495 | 88.94586 | 93.00097 | 89.33261 | 81.38771 | 59.01929 | 58.15221 | 52.62866 | 73.6532 | 80.32841 | 61.26235 | 37.83978 | 51.68089 | 60.28871 | 57.36146 | 66.60179 | 51.04896 | 51.8375 | 51.66236 | 35.91312 | 66.56155 | 82.42661 | 76.26469 | 132.7212 | 101.1754 | 43.6285 | 52.16581 | 36.47933 | 42.97719 | 51.36419 | 43.00454 | 29.74498 | 32.10216 | 27.84137 | 33.30198 | 38.82887 | 33.6807 | 36.35331 | 19.84942 | 19.469 | 18.27428 | 30.31017 | 27.07386 | 56.81065 | 91.04325 | 88.05237 | 118.8185 | 26.15042 | 6.145065 | 16.26963 | 14.36787 | 19.12923 | 19.87652 | 0.2829152 | 0.2829152 | 0.2829152 | 0.2829152 | 0.2829152 | 0.2829152 | 0.2829152 | 0.2829152 | 0.2829152 | 0.2829152 | 0.2829152
1.44121987e-06 | 51.66024 | 25.24125 | 1.299028 | 1.789024 | 90.66631 | 48.50118 | 10.01849 | 2.336352 | 6.470435 | 2.985638 | 7.931661 | 27.65985 | 4.584659 | 2.553819 | 3.051659 | 13.52524 | 75.34291 | 80.77614 | 95.08438 | 99.46153 | 101.829 | 115.5254 | 111.9019 | 105.5946 | 108.2943 | 79.58812 | 94.75932 | 99.04312 | 94.99912 | 87.43317 | 62.92307 | 62.19979 | 57.40468 | 79.95399 | 87.17409 | 66.66354 | 41.65343 | 57.3237 | 65.0727 | 61.29896 | 70.51116 | 55.68147 | 56.59658 | 57.7336 | 38.84042 | 70.26868 | 86.26636 | 80.14696 | 139.0362 | 107.087 | 46.26606 | 57.09286 | 40.67421 | 48.43663 | 56.32116 | 46.8414375 | 32.10209 | 34.97752 | 31.16141 | 36.51145 | 42.95239 | 36.22834 | 39.96823 | 22.37059 | 22.14147 | 20.42208 | 33.98919 | 29.76928 | 60.98846 | 96.28653 | 94.01542 | 125.2745 | 28.09631 | 7.110862 | 18.26015 | 16.50857 | 21.23503 | 21.85599 | 3.498484 | 3.498484 | 3.498484 | 3.498484 | 3.498484 | 3.498484 | 3.498484 | 3.498484 | 3.498484 | 3.498484 | 3.498484
1.93069809e-06 | 55.30306 | 27.99648 | 1.462905 | 1.844556 | 96.83147 | 52.84694 | 11.84033 | 2.605931 | 7.088654 | 3.206877 | 9.291032 | 30.34953 | 4.602727 | 2.623915 | 3.684752 | 15.51814 | 80.79101 | 86.22065 | 101.869 | 105.5095 | 107.3605 | 120.7653 | 115.6851 | 110.8838 | 112.3224 | 85.66848 | 101.8833 | 106.0547 | 102.1582 | 94.24625 | 67.56158 | 66.55986 | 63.77115 | 85.41155 | 94.57828 | 72.72298 | 45.74112 | 62.2717 | 70.73812 | 66.67085 | 75.45553 | 60.82349 | 61.19629 | 63.78827 | 42.01742 | 73.96292 | 89.98103 | 84.99085 | 144.4617 | 112.2581 | 50.30858 | 61.17561 | 44.92682 | 54.24512 | 61.64087 | 50.28718 | 35.353 | 38.45152 | 34.21291 | 40.58549 | 47.00079 | 38.91991 | 42.92567 | 24.94833 | 25.1214 | 22.82427 | 37.51115 | 32.25224 | 65.20991 | 101.3543 | 100.4615 | 132.9733 | 29.87053 | 8.411252 | 20.36842 | 18.89513 | 23.33572 | 24.11291 | 9.48378 | 9.48378 | 9.48378 | 9.48378 | 9.48378 | 9.48378 | 9.48378 | 9.48378 | 9.48378 | 9.48378 | 9.48378
2.58641694e-06 | 59.77094 | 31.38328 | 1.639439 | 1.918098 | 103.3985 | 57.96659 | 13.53431 | 2.803622 | 8.2682 | 3.439069 | 11.21411 | 33.44274 | 4.625311 | 2.689338 | 4.41539 | 18.13714 | 87.2887 | 92.55331 | 107.7766 | 110.8918 | 112.3347 | 126.6895 | 119.7348 | 115.8215 | 115.2348 | 91.03961 | 108.449 | 113.6856 | 108.9703 | 101.009 | 72.1859 | 70.73463 | 69.60342 | 91.58459 | 101.9212 | 79.87398 | 49.62556 | 67.68744 | 75.57596 | 71.66166 | 79.60432 | 66.32046 | 66.44426 | 70.34474 | 45.36483 | 77.22707 | 93.06614 | 89.15175 | 150.1795 | 117.6175 | 53.56309 | 65.55287 | 49.16361 | 60.11765 | 66.86719 | 55.02437 | 38.36996 | 42.33135 | 37.59546 | 44.37066 | 51.33085 | 42.75844 | 45.94914 | 27.28867 | 28.30391 | 25.46467 | 41.35583 | 35.1499 | 69.55594 | 107.7602 | 106.3336 | 139.2374 | 32.38063 | 9.38221 | 22.76375 | 21.13716 | 25.48879 | 26.97723 | 16.91742 | 16.91742 | 16.91742 | 16.91742 | 16.91742 | 16.91742 | 16.91742 | 16.91742 | 16.91742 | 16.91742 | 16.91742
3.4648358e-06 | 64.44496 | 34.5469 | 1.852613 | 2.11471 | 109.181 | 62.90565 | 15.3886 | 3.297159 | 9.409818 | 3.785167 | 13.81272 | 37.16823 | 4.674997 | 2.880932 | 5.0284 | 20.83506 | 93.60952 | 100.8066 | 115.3295 | 117.0563 | 117.0207 | 132.238 | 124.1367 | 119.7333 | 118.493 | 97.69129 | 115.2763 | 120.1962 | 115.7324 | 108.0137 | 77.12133 | 75.78379 | 77.24107 | 98.03273 | 109.2515 | 85.17856 | 53.73454 | 73.38266 | 81.05447 | 77.613 | 84.76928 | 72.58362 | 72.84402 | 76.00785 | 48.5096 | 81.11054 | 96.63257 | 92.80997 | 156.2636 | 122.9909 | 57.39717 | 70.88215 | 53.93051 | 66.41781 | 72.78588 | 59.45137 | 41.66497 | 46.32648 | 41.4783 | 48.2217 | 56.26904 | 46.58654 | 49.53795 | 30.35937 | 31.99954 | 28.33529 | 45.12218 | 38.69602 | 73.41584 | 113.8237 | 112.2782 | 146.2478 | 34.55455 | 11.03102 | 25.51399 | 23.75484 | 27.87637 | 29.81212 | 21.47187 | 21.47187 | 21.47187 | 21.47187 | 21.47187 | 21.47187 | 21.47187 | 21.47187 | 21.47187 | 21.47187 | 21.47187
4.64158984e-06 | 68.64763 | 38.60361 | 2.178369 | 2.318827 | 117.2924 | 67.90371 | 17.90945 | 3.859819 | 11.38584 | 4.205741 | 16.44274 | 40.99508 | 4.688548 | 3.039816 | 6.242943 | 23.99412 | 100.9795 | 107.6302 | 122.2671 | 123.5073 | 123.4739 | 137.8695 | 128.5522 | 124.2835 | 121.736 | 104.7644 | 121.4817 | 126.8463 | 123.4633 | 114.7033 | 82.28806 | 79.89092 | 85.2929 | 105.7154 | 118.172 | 92.53177 | 58.56832 | 79.30495 | 86.91106 | 83.06533 | 89.83724 | 78.65799 | 78.72285 | 83.49445 | 52.23227 | 85.69464 | 100.9946 | 98.06129 | 163.134 | 130.0505 | 61.27071 | 76.07061 | 58.34626 | 72.57413 | 79.46091 | 64.98108 | 45.24181 | 50.65834 | 45.48986 | 52.45142 | 60.62714 | 50.47966 | 52.75908 | 33.54051 | 35.75772 | 31.74706 | 50.15694 | 42.33722 | 77.4837 | 119.7741 | 120.25 | 154.5587 | 37.09185 | 12.75497 | 28.19003 | 26.74203 | 30.95332 | 32.48611 | 27.64918 | 27.64918 | 27.64918 | 27.64918 | 27.64918 | 27.64918 | 27.64918 | 27.64918 | 27.64918 | 27.64918 | 27.64918
6.21800291e-06 | 74.44111 | 42.52814 | 2.554088 | 2.545457 | 125.024 | 74.32869 | 20.21092 | 4.535841 | 13.69184 | 4.755554 | 19.52373 | 45.3268 | 4.78792 | 3.236084 | 7.574159 | 27.1218 | 108.8538 | 115.5727 | 129.0005 | 129.6371 | 129.6377 | 144.8463 | 132.4309 | 127.5981 | 124.9301 | 111.5096 | 128.9034 | 135.5348 | 131.6781 | 122.5336 | 87.60077 | 84.70458 | 93.51608 | 112.0603 | 125.8456 | 100.7279 | 63.47786 | 85.7302 | 92.57102 | 89.34056 | 95.27128 | 85.51623 | 86.42908 | 91.31266 | 55.42077 | 90.95971 | 104.5854 | 103.0565 | 170.8595 | 134.911 | 65.20281 | 81.88284 | 63.4039 | 80.47387 | 86.39711 | 70.59013 | 48.5406 | 55.97054 | 50.12447 | 57.65925 | 66.58082 | 54.62588 | 56.44995 | 36.83498 | 39.72238 | 35.18157 | 54.4673 | 46.17617 | 82.64939 | 126.5057 | 128.1459 | 161.2013 | 39.82236 | 14.64796 | 31.40764 | 30.11695 | 33.78862 | 36.1576 | 35.92049 | 35.92049 | 35.92049 | 35.92049 | 35.92049 | 35.92049 | 35.92049 | 35.92049 | 35.92049 | 35.92049 | 35.92049
8.32981004e-06 | 79.56638 | 46.78869 | 3.049051 | 2.878648 | 132.6017 | 80.90261 | 23.16208 | 5.583743 | 16.93843 | 5.390796 | 22.84869 | 50.03742 | 4.864707 | 3.458053 | 9.287908 | 30.92646 | 116.7029 | 123.6155 | 137.6889 | 136.501 | 137.4762 | 151.5648 | 137.1961 | 132.514 | 127.806 | 119.3423 | 136.5874 | 143.9073 | 139.4115 | 131.2297 | 93.6635 | 89.58569 | 102.7367 | 119.2421 | 134.2321 | 108.0307 | 68.61665 | 93.35654 | 99.43167 | 96.0282 | 101.7301 | 91.57321 | 93.39562 | 99.74403 | 59.65799 | 95.22432 | 109.5747 | 108.1289 | 176.5277 | 141.6701 | 69.85996 | 87.70203 | 69.2187 | 88.51602 | 93.6746 | 76.93997 | 53.14984 | 61.39007 | 54.01347 | 62.80959 | 72.57339 | 59.77227 | 59.97813 | 40.78612 | 44.94998 | 39.81491 | 60.1657 | 50.9061 | 87.36623 | 132.6574 | 134.2161 | 168.245 | 42.39121 | 17.05327 | 35.0957 | 33.35717 | 37.22613 | 39.73485 | 44.45112 | 44.45112 | 44.45112 | 44.45112 | 44.45112 | 44.45112 | 44.45112 | 44.45112 | 44.45112 | 44.45112 | 44.45112
1.11588442e-05 | 84.18567 | 52.0824 | 3.773176 | 3.322902 | 142.1262 | 88.73848 | 26.28588 | 7.061589 | 21.89177 | 6.262611 | 27.20034 | 56.13385 | 4.97763 | 3.810868 | 11.01887 | 34.84283 | 124.1528 | 131.0592 | 145.278 | 142.6821 | 144.0933 | 158.2715 | 140.0107 | 137.2329 | 129.7507 | 126.9551 | 143.988 | 152.1893 | 147.4039 | 139.7773 | 100.321 | 95.3076 | 113.486 | 126.9571 | 144.3073 | 116.8076 | 75.10824 | 101.0611 | 106.7767 | 104.1642 | 108.3381 | 99.28072 | 102.2092 | 108.3282 | 63.69567 | 100.1326 | 113.787 | 113.8991 | 182.7289 | 148.1438 | 74.72199 | 94.47486 | 75.29568 | 96.66722 | 100.5867 | 84.31463 | 57.56587 | 67.85495 | 59.75887 | 68.78459 | 78.45133 | 65.19711 | 64.61756 | 44.74118 | 50.08048 | 43.2697 | 66.02138 | 55.42846 | 92.24058 | 138.7637 | 143.4251 | 174.9251 | 45.43897 | 19.9133 | 39.08184 | 37.20068 | 41.02255 | 43.84365 | 50.49934 | 50.49934 | 50.49934 | 50.49934 | 50.49934 | 50.49934 | 50.49934 | 50.49934 | 50.49934 | 50.49934 | 50.49934
1.49486978e-05 | 90.49205 | 57.14505 | 4.705145 | 3.815184 | 150.6069 | 96.21532 | 30.00744 | 8.709478 | 26.92854 | 7.213283 | 31.64163 | 61.75666 | 5.203475 | 4.226769 | 13.65835 | 38.64036 | 133.7728 | 140.0992 | 152.1764 | 149.4829 | 151.325 | 164.6403 | 143.902 | 141.2235 | 132.7415 | 135.0202 | 151.6071 | 160.4094 | 157.3831 | 148.6109 | 107.8647 | 101.363 | 123.9613 | 134.8221 | 153.5911 | 126.8715 | 80.34824 | 109.5098 | 114.926 | 112.0767 | 117.1597 | 107.7608 | 111.1064 | 117.8271 | 68.92697 | 105.2404 | 118.813 | 120.8363 | 187.284 | 154.1171 | 79.76118 | 102.0421 | 82.28269 | 105.2246 | 109.0313 | 91.04397 | 63.00946 | 74.86489 | 65.41174 | 75.65157 | 85.83334 | 70.43612 | 69.37243 | 49.52301 | 56.1403 | 48.84586 | 71.54125 | 60.94098 | 97.81683 | 145.8115 | 151.6202 | 181.8133 | 48.29939 | 23.26955 | 43.18758 | 42.07717 | 45.25953 | 48.75349 | 56.66363 | 56.66363 | 56.66363 | 56.66363 | 56.66363 | 56.66363 | 56.66363 | 56.66363 | 56.66363 | 56.66363 | 56.66363
2.00256909e-05 | 97.42294 | 62.24675 | 5.881597 | 4.528092 | 160.2193 | 106.1539 | 33.92631 | 10.97394 | 33.96789 | 8.711579 | 36.3084 | 67.8422 | 5.375117 | 4.750151 | 16.68036 | 43.54653 | 143.5692 | 150.1257 | 161.4571 | 157.7547 | 158.1712 | 170.0234 | 148.655 | 144.26 | 134.3829 | 143.0841 | 159.8791 | 169.5385 | 166.8872 | 158.7815 | 115.6323 | 109.1057 | 136.6402 | 142.8838 | 163.8425 | 138.4231 | 87.8428 | 119.9647 | 124.1339 | 121.8208 | 126.4376 | 115.8163 | 122.6599 | 129.4467 | 73.65381 | 111.9291 | 122.2565 | 127.537 | 194.2069 | 159.7 | 85.82097 | 111.0266 | 90.1567 | 115.7183 | 116.7863 | 99.94623 | 68.88714 | 81.60455 | 71.7148 | 83.38987 | 92.49627 | 77.63762 | 74.8385 | 55.30811 | 62.43746 | 54.87816 | 79.26701 | 67.514 | 102.9665 | 153.1756 | 159.9219 | 188.3215 | 52.23251 | 27.54267 | 48.79868 | 46.71825 | 50.47748 | 53.32763 | 65.16034 | 65.16034 | 65.16034 | 65.16034 | 65.16034 | 65.16034 | 65.16034 | 65.16034 | 65.16034 | 65.16034 | 65.16034
2.68269687e-05 | 104.0086 | 70.21724 | 7.455752 | 5.652235 | 170.3002 | 115.6534 | 38.38972 | 13.61305 | 39.55082 | 10.35445 | 41.72832 | 75.66118 | 5.659682 | 5.605318 | 20.7553 | 48.94237 | 153.6009 | 159.3679 | 169.8952 | 163.7682 | 164.9932 | 176.317 | 153.4709 | 147.763 | 137.9897 | 152.2761 | 168.2744 | 178.2281 | 176.5806 | 169.1981 | 124.6447 | 117.6628 | 148.8005 | 151.1931 | 174.0779 | 150.2398 | 95.62717 | 131.7525 | 134.8167 | 132.3451 | 137.4264 | 124.6624 | 132.7974 | 141.4751 | 80.1827 | 118.1698 | 128.46 | 135.9185 | 199.0203 | 165.0576 | 92.37511 | 120.3278 | 98.30153 | 126.5113 | 126.698 | 109.0922 | 74.91035 | 90.17504 | 80.30072 | 91.63062 | 101.1507 | 85.45146 | 80.70721 | 61.62663 | 69.30253 | 61.19005 | 86.10395 | 74.25552 | 108.665 | 159.6142 | 168.581 | 196.752 | 56.48985 | 32.03872 | 54.3004 | 52.5 | 55.561 | 59.69621 | 76.48929 | 76.48929 | 76.48929 | 76.48929 | 76.48929 | 76.48929 | 76.48929 | 76.48929 | 76.48929 | 76.48929 | 76.48929
3.5938152e-05 | 110.8696 | 76.87335 | 9.947221 | 7.051036 | 180.5249 | 125.7402 | 43.15103 | 17.33186 | 46.6243 | 12.42884 | 48.11579 | 82.87488 | 6.025552 | 6.528244 | 24.60263 | 54.97049 | 164.1569 | 169.5204 | 180.3939 | 171.1327 | 170.0021 | 180.8974 | 158.7448 | 149.4333 | 141.5791 | 160.5273 | 177.4545 | 186.6251 | 186.3526 | 179.29 | 135.6691 | 126.134 | 160.7388 | 161.5831 | 185.7773 | 164.4831 | 104.3631 | 142.8601 | 145.5475 | 143.3435 | 146.175 | 135.4073 | 143.7502 | 154.1072 | 87.95482 | 125.5495 | 134.5336 | 143.0642 | 203.0606 | 169.9832 | 100.5214 | 128.1338 | 109.3603 | 137.9941 | 136.3921 | 118.8124 | 83.7235 | 99.59646 | 90.09799 | 102.2261 | 109.9252 | 94.40652 | 86.69935 | 69.37119 | 77.65357 | 68.96131 | 94.34898 | 81.85367 | 116.0609 | 166.511 | 176.36 | 200.9016 | 62.54272 | 37.72638 | 61.66117 | 59.61463 | 62.31795 | 66.37781 | 91.6501 | 91.6501 | 91.6501 | 91.6501 | 91.6501 | 91.6501 | 91.6501 | 91.6501 | 91.6501 | 91.6501 | 91.6501
4.81437455e-05 | 119.6714 | 86.7855 | 12.97895 | 9.179254 | 191.1684 | 135.4871 | 48.79049 | 20.72994 | 53.7433 | 15.06838 | 53.66601 | 93.10459 | 6.490793 | 7.94885 | 29.33169 | 62.06684 | 175.2377 | 179.7666 | 187.635 | 178.2483 | 176.9783 | 186.5766 | 161.9169 | 153.4384 | 142.2184 | 169.3704 | 185.9067 | 196.629 | 198.6861 | 190.8222 | 146.0158 | 136.0185 | 175.0652 | 170.3135 | 198.5987 | 180.4253 | 116.0341 | 158.4546 | 161.6419 | 155.8394 | 155.7805 | 144.9136 | 157.2195 | 167.452 | 96.40292 | 131.5867 | 143.3563 | 149.6382 | 206.2529 | 174.8032 | 109.9092 | 138.338 | 120.5868 | 153.1972 | 148.0466 | 130.1439 | 93.73202 | 109.4086 | 100.3742 | 113.5161 | 119.6065 | 104.0101 | 94.82725 | 79.83159 | 86.89795 | 78.34947 | 103.5397 | 90.08594 | 122.8822 | 174.4346 | 185.5572 | 208.719 | 70.22076 | 44.02852 | 67.61125 | 67.03491 | 69.46429 | 73.8361 | 102.0539 | 102.0539 | 102.0539 | 102.0539 | 102.0539 | 102.0539 | 102.0539 | 102.0539 | 102.0539 | 102.0539 | 102.0539
6.44946995e-05 | 126.7079 | 96.95343 | 16.82008 | 11.90181 | 199.432 | 146.8423 | 54.58312 | 25.6819 | 59.25037 | 18.26869 | 61.91649 | 101.8689 | 7.096058 | 9.740963 | 36.47072 | 71.22218 | 187.3388 | 188.6377 | 195.0175 | 184.1374 | 182.292 | 190.3191 | 166.7633 | 156.9276 | 144.9894 | 179.6014 | 194.6299 | 205.2537 | 209.7111 | 200.2593 | 157.1103 | 145.9569 | 189.1336 | 182.4214 | 211.9951 | 194.6223 | 129.9359 | 176.1303 | 179.1901 | 165.2717 | 163.702 | 157.3726 | 170.931 | 179.9137 | 106.9521 | 138.5481 | 150.8085 | 156.2148 | 209.5377 | 179.766 | 122.1589 | 149.3898 | 135.5035 | 172.7753 | 159.4476 | 141.762 | 107.0158 | 121.0769 | 113.2295 | 126.4046 | 131.1839 | 115.3268 | 105.2704 | 91.15943 | 97.66368 | 89.31088 | 112.7774 | 99.7965 | 130.9286 | 179.5966 | 192.8157 | 212.9895 | 82.17398 | 52.79521 | 76.91367 | 76.59834 | 77.6127 | 82.22791 | 115.5872 | 115.5872 | 115.5872 | 115.5872 | 115.5872 | 115.5872 | 115.5872 | 115.5872 | 115.5872 | 115.5872 | 115.5872
8.63988826e-05 | 134.7115 | 107.8794 | 21.73706 | 15.86858 | 211.0382 | 158.7911 | 62.10218 | 30.99883 | 67.94716 | 22.88405 | 70.08103 | 111.4431 | 8.003956 | 11.91393 | 43.15071 | 81.23656 | 198.0116 | 200.1648 | 205.7926 | 191.1158 | 187.6535 | 195.0955 | 169.8316 | 157.0784 | 147.8225 | 188.2994 | 205.0273 | 214.2787 | 219.6234 | 210.0385 | 167.5655 | 156.0371 | 207.3942 | 193.4273 | 226.1733 | 212.4431 | 146.7654 | 192.863 | 194.3865 | 175.5848 | 174.1185 | 169.8042 | 184.6111 | 193.3944 | 118.5725 | 144.8716 | 156.8851 | 159.9349 | 213.7433 | 183.3001 | 135.6119 | 162.0495 | 151.4309 | 190.9942 | 171.6126 | 154.4183 | 124.7213 | 133.5497 | 130.3283 | 142.0667 | 142.9858 | 125.5946 | 116.2052 | 105.7888 | 108.1003 | 101.6887 | 124.2401 | 110.6898 | 139.6546 | 187.2082 | 201.5593 | 221.1972 | 99.92157 | 61.95821 | 86.15312 | 87.73562 | 86.8628 | 91.74439 | 133.659 | 133.659 | 133.659 | 133.659 | 133.659 | 133.659 | 133.659 | 133.659 | 133.659 | 133.659 | 133.659
0.000115742339 | 143.5415 | 121.9794 | 27.49675 | 21.3197 | 218.6977 | 171.1519 | 70.87517 | 38.39359 | 75.02443 | 28.0558 | 78.54683 | 123.5138 | 8.947989 | 14.86262 | 51.15713 | 95.09506 | 212.0676 | 210.5404 | 212.6003 | 196.9954 | 192.0216 | 198.762 | 173.595 | 162.1686 | 148.7918 | 197.9119 | 213.1743 | 223.5368 | 230.5873 | 220.0512 | 177.631 | 166.7912 | 222.4899 | 203.3527 | 238.6009 | 230.6226 | 164.6614 | 212.4218 | 213.1712 | 186.6655 | 181.336 | 182.7462 | 201.4438 | 210.7991 | 131.5425 | 151.9695 | 162.572 | 162.9605 | 215.296 | 189.6252 | 150.4394 | 172.6821 | 169.6405 | 210.4534 | 185.7425 | 169.4169 | 143.0415 | 145.964 | 147.9038 | 158.6896 | 156.5911 | 139.5607 | 128.1288 | 121.6336 | 121.9659 | 116.3787 | 136.6538 | 122.3932 | 150.1046 | 193.7739 | 207.6821 | 228.2834 | 122.3125 | 72.83938 | 96.43425 | 99.92246 | 97.32757 | 103.159 | 157.8721 | 157.8721 | 157.8721 | 157.8721 | 157.8721 | 157.8721 | 157.8721 | 157.8721 | 157.8721 | 157.8721 | 157.8721
0.000155051646 | 152.7377 | 136.8034 | 35.16568 | 28.18914 | 229.0211 | 183.9108 | 79.92465 | 46.87081 | 80.47841 | 34.0665 | 88.66032 | 134.82 | 10.11335 | 19.25762 | 60.15336 | 110.4335 | 222.3474 | 219.1033 | 221.8235 | 203.8304 | 197.5968 | 200.8405 | 176.4121 | 164.1172 | 150.5399 | 207.0552 | 222.2117 | 233.0015 | 240.9935 | 229.9276 | 187.9509 | 177.898 | 235.4149 | 216.3477 | 255.5669 | 245.3496 | 187.7244 | 227.794 | 234.2332 | 197.5099 | 188.3866 | 198.13 | 217.3137 | 223.0137 | 145.8786 | 155.7313 | 168.7517 | 168.1218 | 218.2009 | 191.5043 | 169.3669 | 184.1159 | 191.7094 | 230.5062 | 199.6793 | 184.2934 | 167.4233 | 160.5251 | 172.0735 | 180.0957 | 171.4878 | 153.9195 | 144.7305 | 141.273 | 136.5724 | 133.5687 | 149.626 | 135.7462 | 160.0608 | 200.0882 | 215.6496 | 233.6224 | 144.3166 | 85.55038 | 109.1391 | 114.8856 | 110.2448 | 115.4691 | 179.2965 | 179.2965 | 179.2965 | 179.2965 | 179.2965 | 179.2965 | 179.2965 | 179.2965 | 179.2965 | 179.2965 | 179.2965
0.000207711477 | 160.321 | 154.8655 | 45.71711 | 36.53241 | 235.9048 | 196.0544 | 92.38805 | 58.15443 | 89.37241 | 41.57769 | 100.2201 | 147.8711 | 11.78009 | 25.27884 | 71.94781 | 127.3194 | 235.831 | 229.7152 | 228.9823 | 210.6906 | 203.488 | 204.5573 | 179.6684 | 165.4502 | 153.1819 | 215.6761 | 232.7624 | 242.271 | 250.4628 | 238.1847 | 199.4542 | 189.5559 | 250.3133 | 228.3666 | 266.9151 | 260.5256 | 210.3284 | 243.3564 | 247.6694 | 206.6765 | 195.6173 | 213.3944 | 233.0827 | 237.3066 | 164.3507 | 160.4194 | 170.6755 | 172.7496 | 221.3075 | 196.6517 | 191.0644 | 197.804 | 214.3567 | 250.6341 | 218.8491 | 201.609 | 194.8105 | 174.7555 | 194.0138 | 201.1259 | 187.115 | 169.4078 | 167.0229 | 161.2277 | 152.4223 | 151.0492 | 166.8314 | 149.5053 | 166.9614 | 206.0801 | 220.1328 | 240.2716 | 166.2162 | 100.0986 | 122.3036 | 131.0053 | 124.3635 | 131.301 | 202.9037 | 202.9037 | 202.9037 | 202.9037 | 202.9037 | 202.9037 | 202.9037 | 202.9037 | 202.9037 | 202.9037 | 202.9037
0.000278256048 | 169.395 | 173.5885 | 59.58007 | 46.93937 | 243.6832 | 210.5801 | 106.7544 | 69.53758 | 94.89087 | 49.99355 | 112.4645 | 164.713 | 14.81545 | 31.98232 | 84.8038 | 148.0974 | 247.7722 | 238.7567 | 236.5089 | 214.978 | 208.2428 | 207.3369 | 181.9996 | 168.6801 | 152.692 | 224.3997 | 238.6519 | 251.0236 | 258.8627 | 245.1549 | 208.3461 | 201.0167 | 266.2731 | 242.1847 | 280.7056 | 271.8397 | 231.1039 | 259.203 | 263.1101 | 216.6287 | 201.3583 | 228.5182 | 247.8406 | 253.3586 | 183.5904 | 162.6786 | 174.8223 | 174.9738 | 223.7509 | 199.7852 | 215.1976 | 210.8342 | 237.9845 | 270.0131 | 235.3876 | 217.8246 | 228.2136 | 191.0019 | 220.4648 | 222.205 | 207.0049 | 186.0988 | 190.8516 | 187.6711 | 172.2347 | 174.4696 | 185.7176 | 167.8727 | 174.5758 | 213.4665 | 224.3333 | 246.1742 | 190.4751 | 117.0045 | 137.6747 | 152.0012 | 140.8609 | 148.472 | 222.2271 | 222.2271 | 222.2271 | 222.2271 | 222.2271 | 222.2271 | 222.2271 | 222.2271 | 222.2271 | 222.2271 | 222.2271
0.000372759532 | 174.7591 | 200.9445 | 81.27516 | 60.69324 | 250.5565 | 227.6752 | 124.3763 | 84.96579 | 101.953 | 60.37209 | 124.174 | 180.6688 | 18.97552 | 42.16956 | 99.70156 | 168.5735 | 259.1368 | 248.8934 | 245.8049 | 219.4712 | 210.9151 | 210.0727 | 185.9467 | 171.2942 | 155.4245 | 232.4591 | 247.4615 | 259.989 | 266.5386 | 253.334 | 218.5702 | 208.4309 | 280.9447 | 254.7893 | 296.1866 | 281.7728 | 249.5223 | 275.4055 | 274.8129 | 225.0966 | 205.3448 | 245.3684 | 265.4489 | 269.0326 | 206.6629 | 167.2316 | 176.0158 | 178.3881 | 224.8447 | 204.0901 | 239.5363 | 224.7058 | 263.8174 | 289.393 | 256.5203 | 238.2966 | 261.3668 | 207.4623 | 248.2502 | 247.4243 | 226.7278 | 203.252 | 216.6196 | 217.5154 | 192.643 | 198.5713 | 206.4319 | 185.3873 | 181.4537 | 217.7748 | 230.3657 | 252.4511 | 218.7494 | 138.128 | 153.2745 | 174.9066 | 161.72 | 167.9709 | 248.1132 | 248.1132 | 248.1132 | 248.1132 | 248.1132 | 248.1132 | 248.1132 | 248.1132 | 248.1132 | 248.1132 | 248.1132
0.000499359041 | 182.4425 | 225.341 | 116.0591 | 77.85707 | 256.9442 | 242.111 | 146.082 | 102.6709 | 108.4993 | 72.43731 | 141.3412 | 198.1449 | 24.82491 | 54.70033 | 117.8872 | 196.4683 | 269.2714 | 256.5497 | 253.7947 | 225.0423 | 216.7837 | 212.4523 | 189.0079 | 172.2141 | 157.1051 | 240.1478 | 256.3079 | 267.064 | 273.2806 | 260.4046 | 226.286 | 216.7644 | 295.0761 | 266.8449 | 308.1702 | 290.3057 | 268.5538 | 290.1237 | 284.6868 | 231.4442 | 209.9644 | 261.8916 | 280.5103 | 283.0082 | 230.1903 | 169.2432 | 177.6756 | 180.9531 | 229.2418 | 204.7001 | 265.1798 | 239.2419 | 285.4676 | 311.074 | 276.6938 | 256.0741 | 291.5406 | 226.9569 | 277.1027 | 272.0091 | 248.7984 | 222.7307 | 244.148 | 247.2967 | 215.1874 | 226.2571 | 227.0235 | 206.3086 | 188.1131 | 222.6688 | 233.3418 | 256.2498 | 252.6943 | 162.8749 | 173.445 | 202.358 | 185.635 | 188.9983 | 278.6369 | 278.6369 | 278.6369 | 278.6369 | 278.6369 | 278.6369 | 278.6369 | 278.6369 | 278.6369 | 278.6369 | 278.6369
0.000668955152 | 188.0234 | 250.1105 | 152.0195 | 97.78247 | 262.7426 | 258.6128 | 170.6758 | 119.447 | 114.617 | 88.02703 | 156.6806 | 217.137 | 33.22636 | 71.34338 | 138.3498 | 226.1563 | 280.0791 | 265.4708 | 258.6083 | 230.5747 | 220.4418 | 213.7992 | 191.3008 | 176.3891 | 157.7875 | 247.8584 | 263.5458 | 275.052 | 279.896 | 265.9888 | 233.0541 | 224.502 | 311.2432 | 281.2102 | 317.4509 | 298.2234 | 284.164 | 304.4126 | 293.5542 | 238.9251 | 213.9307 | 277.9194 | 295.5454 | 301.5745 | 251.2896 | 171.9857 | 180.8488 | 182.2569 | 232.2648 | 209.5576 | 290.9815 | 252.1749 | 309.6555 | 327.7009 | 295.5665 | 274.2119 | 317.9223 | 246.5232 | 304.4647 | 299.1495 | 271.6269 | 243.9979 | 271.7496 | 281.4444 | 237.6625 | 255.1635 | 251.1998 | 229.1592 | 194.0783 | 229.4272 | 236.252 | 258.6684 | 286.5123 | 188.9962 | 194.9455 | 232.339 | 211.9237 | 213.2719 | 304.2619 | 304.2619 | 304.2619 | 304.2619 | 304.2619 | 304.2619 | 304.2619 | 304.2619 | 304.2619 | 304.2619 | 304.2619
0.000896150945 | 192.7441 | 277.3041 | 192.2414 | 126.5404 | 267.0735 | 272.9045 | 202.0469 | 139.8867 | 122.2404 | 104.8193 | 174.7045 | 236.2911 | 48.24507 | 92.89313 | 162.7163 | 261.7517 | 291.5475 | 278.0476 | 266.3717 | 234.6179 | 224.2998 | 216.6363 | 193.3904 | 177.4876 | 159.7469 | 255.6059 | 271.1123 | 282.4571 | 286.1632 | 272.0018 | 240.1538 | 231.5767 | 326.7699 | 290.8842 | 328.1581 | 304.359 | 298.7309 | 314.6893 | 301.4184 | 244.7704 | 217.1603 | 295.8855 | 309.7752 | 314.1158 | 270.9233 | 174.165 | 182.1176 | 185.8076 | 233.954 | 212.9613 | 312.2189 | 269.7279 | 328.8026 | 347.6189 | 313.3841 | 295.8233 | 344.1236 | 264.352 | 332.6431 | 323.0121 | 292.1294 | 264.6102 | 295.1541 | 314.8715 | 262.4576 | 283.4518 | 278.5429 | 252.524 | 197.8948 | 233.2835 | 238.6725 | 262.5909 | 323.8809 | 221.2417 | 217.5389 | 265.2536 | 243.5279 | 237.7225 | 330.241 | 330.241 | 330.241 | 330.241 | 330.241 | 330.241 | 330.241 | 330.241 | 330.241 | 330.241 | 330.241
0.00120050868 | 199.5433 | 300.4841 | 241.5745 | 160.2767 | 272.9277 | 291.4418 | 236.6521 | 163.8972 | 129.8638 | 123.7473 | 196.2945 | 256.4346 | 67.65421 | 120.9875 | 190.3667 | 297.2877 | 301.9372 | 285.7818 | 271.7151 | 241.3202 | 228.1819 | 219.5776 | 196.6206 | 179.1387 | 160.2613 | 263.4593 | 278.4441 | 290.512 | 292.6635 | 277.5062 | 247.1881 | 237.1202 | 339.6772 | 303.8726 | 335.8286 | 310.5345 | 316.4649 | 326.3486 | 308.127 | 251.2779 | 218.8511 | 309.2324 | 324.4024 | 330.6141 | 291.1252 | 178.6442 | 184.1762 | 189.8591 | 235.9872 | 215.0278 | 331.5627 | 286.3307 | 349.4476 | 361.3472 | 332.7985 | 314.0545 | 362.0882 | 283.192 | 354.187 | 350.848 | 316.3707 | 285.9811 | 320.2572 | 348.2925 | 290.0704 | 314.4591 | 304.8078 | 279.5338 | 202.4333 | 236.1918 | 243.9805 | 268.4446 | 360.2695 | 256.2854 | 241.5071 | 299.9473 | 272.2719 | 265.8772 | 353.5788 | 353.5788 | 353.5788 | 353.5788 | 353.5788 | 353.5788 | 353.5788 | 353.5788 | 353.5788 | 353.5788 | 353.5788
0.00160823471 | 204.6553 | 323.7905 | 292.5304 | 202.7916 | 276.1989 | 307.3351 | 272.4457 | 187.8648 | 137.2938 | 149.6959 | 218.3254 | 275.7682 | 95.70871 | 158.5284 | 220.167 | 334.8907 | 313.3952 | 294.1537 | 279.4425 | 246.2385 | 231.0905 | 220.6601 | 198.5821 | 181.9075 | 160.6372 | 269.2335 | 286.5578 | 295.7155 | 298.9503 | 281.4527 | 252.383 | 243.199 | 354.266 | 313.1498 | 345.2309 | 319.2598 | 327.5668 | 333.8679 | 315.2967 | 255.6387 | 224.4212 | 323.4151 | 337.8885 | 343.3128 | 309.9896 | 179.3879 | 185.0318 | 192.7827 | 237.1404 | 216.9529 | 347.4864 | 301.1533 | 364.4144 | 374.239 | 349.4451 | 334.4076 | 386.0481 | 302.9059 | 378.4391 | 374.2853 | 338.1456 | 307.4026 | 341.0994 | 379.1884 | 316.1099 | 341.022 | 330.6595 | 304.8542 | 205.2434 | 242.1671 | 247.2145 | 273.0607 | 386.2119 | 292.3625 | 267.7526 | 335.5424 | 306.2607 | 294.0852 | 378.1984 | 378.1984 | 378.1984 | 378.1984 | 378.1984 | 378.1984 | 378.1984 | 378.1984 | 378.1984 | 378.1984 | 378.1984
0.00215443596 | 211.122 | 345.038 | 341.0394 | 251.604 | 283.9976 | 323.4192 | 310.5816 | 216.7015 | 145.0652 | 173.3291 | 241.3894 | 298.9055 | 133.321 | 199.8872 | 249.3696 | 369.9242 | 323.298 | 301.5257 | 285.2273 | 251.8396 | 234.9487 | 223.2048 | 200.0026 | 182.6977 | 162.7833 | 276.3951 | 292.8677 | 302.6034 | 303.6953 | 286.9619 | 258.5373 | 248.7866 | 369.264 | 324.0084 | 352.2136 | 325.7225 | 339.3354 | 342.1447 | 322.5895 | 262.4104 | 227.2264 | 336.0565 | 351.2198 | 353.5644 | 324.748 | 182.1719 | 188.4437 | 195.4097 | 241.3397 | 219.1026 | 365.0673 | 316.7226 | 377.3071 | 386.9858 | 364.4033 | 350.3719 | 405.4041 | 323.2214 | 397.3899 | 392.5675 | 359.0648 | 327.1094 | 360.4337 | 404.4885 | 339.1823 | 366.312 | 354.2986 | 333.739 | 210.6617 | 245.6731 | 249.0815 | 275.0785 | 413.3956 | 330.0943 | 295.8729 | 368.6892 | 335.5043 | 322.2425 | 399.8042 | 399.8042 | 399.8042 | 399.8042 | 399.8042 | 399.8042 | 399.8042 | 399.8042 | 399.8042 | 399.8042 | 399.8042
0.00288614188 | 212.8383 | 364.8613 | 387.2934 | 303.8504 | 287.3011 | 338.8179 | 345.329 | 245.9183 | 154.9794 | 203.1329 | 268.0584 | 319.229 | 177.6905 | 242.468 | 284.5215 | 401.7145 | 333.3161 | 308.2357 | 292.6606 | 255.6069 | 237.8886 | 224.0336 | 201.7031 | 184.9043 | 164.1865 | 282.883 | 299.4845 | 308.446 | 308.555 | 292.0058 | 262.4097 | 253.5318 | 382.9607 | 335.059 | 362.1099 | 332.1708 | 350.4891 | 350.4958 | 327.7568 | 267.8758 | 230.5395 | 347.5699 | 358.9086 | 365.5474 | 340.1331 | 184.3971 | 190.5627 | 196.4963 | 240.2886 | 221.4455 | 376.3569 | 329.5106 | 391.57 | 397.358 | 377.6575 | 367.2798 | 424.8098 | 341.8238 | 417.3615 | 415.4962 | 378.427 | 350.1159 | 380.1005 | 426.3882 | 363.5197 | 391.4108 | 377.4585 | 358.2254 | 215.0347 | 248.2262 | 254.0594 | 279.7263 | 437.3691 | 366.7816 | 321.4993 | 397.9754 | 366.4427 | 351.6821 | 417.2199 | 417.2199 | 417.2199 | 417.2199 | 417.2199 | 417.2199 | 417.2199 | 417.2199 | 417.2199 | 417.2199 | 417.2199
0.00386635563 | 216.3329 | 385.833 | 425.0498 | 350.7223 | 291.4214 | 351.6472 | 380.8188 | 282.1525 | 169.9191 | 235.0527 | 296.2244 | 339.8054 | 216.8657 | 289.5185 | 320.8995 | 428.2705 | 340.1775 | 317.9641 | 296.1676 | 260.8086 | 241.7106 | 225.6209 | 202.4571 | 187.5042 | 164.1664 | 290.6348 | 308.6612 | 315.0898 | 314.7007 | 297.4724 | 267.3936 | 257.6814 | 396.6514 | 344.7258 | 367.0111 | 337.6498 | 362.5199 | 361.6162 | 331.4787 | 271.9516 | 234.5371 | 362.8839 | 369.6595 | 375.8401 | 349.7941 | 186.6487 | 191.8659 | 200.8825 | 243.0011 | 223.0667 | 389.6534 | 346.4243 | 402.9686 | 409.1196 | 393.3246 | 384.8176 | 439.4387 | 361.2328 | 430.1852 | 435.7297 | 392.832 | 369.3711 | 393.669 | 442.8591 | 389.2403 | 415.9105 | 398.4591 | 380.5489 | 216.7189 | 252.3089 | 258.4307 | 281.9788 | 457.8548 | 396.0214 | 350.1349 | 423.9941 | 394.7736 | 374.8979 | 440.5505 | 440.5505 | 440.5505 | 440.5505 | 440.5505 | 440.5505 | 440.5505 | 440.5505 | 440.5505 | 440.5505 | 440.5505
0.00517947739 | 220.2641 | 404.6539 | 459.9764 | 396.1998 | 295.5609 | 366.334 | 409.5691 | 320.3318 | 184.7298 | 271.1695 | 324.6104 | 359.9309 | 253.8365 | 327.2954 | 357.3683 | 455.0829 | 351.0215 | 323.6714 | 304.1945 | 265.1732 | 244.4052 | 226.8293 | 203.569 | 188.7145 | 165.8675 | 295.756 | 314.5356 | 322.3515 | 319.5823 | 302.1509 | 273.0308 | 263.261 | 412.3729 | 354.0386 | 373.3042 | 347.7878 | 373.6527 | 368.1809 | 338.8784 | 276.2925 | 238.5355 | 379.4573 | 380.2383 | 386.2205 | 364.7756 | 188.3537 | 194.351 | 200.5909 | 243.6254 | 224.8262 | 397.6243 | 359.7633 | 413.7114 | 419.9025 | 405.2315 | 401.6031 | 455.0445 | 379.4162 | 446.4484 | 449.541 | 408.7429 | 389.3741 | 404.6773 | 462.9424 | 410.8623 | 434.855 | 421.1843 | 403.4658 | 220.1275 | 254.6635 | 260.7781 | 283.2082 | 471.5555 | 426.9337 | 376.9365 | 444.3149 | 420.6775 | 403.8225 | 459.0062 | 459.0062 | 459.0062 | 459.0062 | 459.0062 | 459.0062 | 459.0062 | 459.0062 | 459.0062 | 459.0062 | 459.0062
0.00693857111 | 224.019 | 420.9563 | 490.9232 | 437.8846 | 298.5584 | 379.0392 | 437.0816 | 360.3553 | 204.9717 | 310.4735 | 359.4707 | 381.7771 | 291.7379 | 364.362 | 390.9107 | 478.3558 | 359.2905 | 332.7499 | 310.1133 | 270.11 | 244.7735 | 228.9336 | 205.0039 | 188.386 | 168.4826 | 302.8221 | 319.4422 | 327.6426 | 325.7056 | 306.7421 | 278.3101 | 268.6408 | 430.2326 | 364.2394 | 384.929 | 353.054 | 388.8031 | 377.5659 | 344.9063 | 281.4518 | 243.3266 | 394.4589 | 391.8114 | 396.9227 | 375.0412 | 192.6404 | 195.0461 | 205.2147 | 245.4921 | 226.1109 | 407.1508 | 375.3242 | 424.9426 | 428.4537 | 417.5046 | 418.2431 | 469.696 | 398.9732 | 465.6306 | 464.393 | 424.7194 | 407.0506 | 413.4709 | 476.9733 | 434.6717 | 452.3672 | 435.6979 | 424.4354 | 224.0766 | 258.0866 | 262.9409 | 286.4849 | 487.7234 | 456.0872 | 400.4861 | 464.2363 | 446.4172 | 425.3915 | 479.8471 | 479.8471 | 479.8471 | 479.8471 | 479.8471 | 479.8471 | 479.8471 | 479.8471 | 479.8471 | 479.8471 | 479.8471
0.00929510221 | 228.8419 | 441.3165 | 523.5574 | 476.2256 | 301.0648 | 393.4657 | 462.3602 | 402.5286 | 237.0887 | 342.0275 | 395.2348 | 402.0825 | 322.9994 | 397.0687 | 426.7818 | 501.0625 | 367.8264 | 339.6265 | 317.5089 | 273.8198 | 246.5567 | 231.8879 | 206.6392 | 189.8409 | 168.6805 | 309.8151 | 324.71 | 332.0039 | 330.3568 | 310.6746 | 283.3141 | 272.6337 | 441.6675 | 374.3858 | 389.662 | 360.0234 | 401.5108 | 388.6239 | 349.0916 | 289.2034 | 246.6335 | 409.9898 | 401.903 | 403.6138 | 389.5 | 194.3546 | 195.1532 | 206.1323 | 245.7018 | 228.3215 | 420.486 | 387.7589 | 439.2024 | 437.7277 | 431.304 | 438.451 | 480.9615 | 418.073 | 478.3903 | 483.208 | 443.5144 | 422.7856 | 427.5484 | 493.9655 | 455.2699 | 469.5585 | 455.2702 | 447.6989 | 228.2552 | 263.0615 | 267.9365 | 290.5108 | 502.478 | 479.2651 | 424.6225 | 483.9478 | 469.0423 | 452.7999 | 497.5687 | 497.5687 | 497.5687 | 497.5687 | 497.5687 | 497.5687 | 497.5687 | 497.5687 | 497.5687 | 497.5687 | 497.5687
0.0124519765 | 234.8015 | 456.3691 | 551.3573 | 509.2565 | 305.7553 | 404.1188 | 485.6138 | 445.0972 | 276.5637 | 385.2064 | 431.7567 | 423.5811 | 352.5174 | 426.1911 | 456.8767 | 522.4058 | 378.3351 | 351.5458 | 321.3124 | 275.7908 | 248.8523 | 230.0707 | 209.3256 | 191.5604 | 169.8536 | 315.8506 | 329.9927 | 335.4992 | 334.6237 | 314.3353 | 290.2812 | 277.9292 | 462.9294 | 383.0595 | 397.2002 | 366.2391 | 410.5294 | 398.3749 | 355.7264 | 295.0425 | 250.4637 | 427.3521 | 412.2962 | 417.5952 | 405.5422 | 196.9716 | 198.114 | 208.2837 | 249.7597 | 230.2989 | 425.9624 | 402.2794 | 455.1522 | 452.4142 | 446.6031 | 458.8915 | 496.7926 | 434.1227 | 492.2273 | 502.3357 | 460.092 | 443.2577 | 432.0871 | 511.0644 | 477.9464 | 485.7786 | 471.4087 | 464.6154 | 231.5415 | 264.6263 | 272.0203 | 294.0567 | 519.6492 | 507.7013 | 449.8331 | 498.0907 | 489.3587 | 477.971 | 515.2134 | 515.2134 | 515.2134 | 515.2134 | 515.2134 | 515.2134 | 515.2134 | 515.2134 | 515.2134 | 515.2134 | 515.2134
0.0166810136 | 240.3055 | 476.8439 | 578.485 | 535.8442 | 308.1788 | 417.9332 | 506.9475 | 476.5826 | 324.011 | 415.0431 | 461.1776 | 447.9417 | 383.3904 | 454.9023 | 488.0292 | 544.1479 | 386.8389 | 354.6386 | 329.2817 | 279.9731 | 253.2673 | 231.9099 | 209.0305 | 193.5453 | 170.2677 | 322.175 | 335.061 | 339.6354 | 338.4469 | 318.9101 | 298.1074 | 282.2674 | 478.1139 | 394.7009 | 402.2458 | 374.995 | 429.4303 | 410.88 | 363.7033 | 302.7993 | 254.5861 | 444.5677 | 426.7331 | 423.9633 | 420.0392 | 200.0031 | 200.3717 | 209.7556 | 248.9663 | 231.5114 | 438.1568 | 417.825 | 467.9437 | 465.5896 | 462.3834 | 478.9107 | 508.6196 | 456.5076 | 509.8429 | 518.3459 | 477.3737 | 463.4038 | 443.1612 | 526.0963 | 499.6375 | 500.3968 | 493.0165 | 486.8818 | 233.0669 | 266.0738 | 273.6415 | 294.7985 | 525.8705 | 532.2863 | 471.2522 | 517.0648 | 511.2535 | 497.6325 | 534.1347 | 534.1347 | 534.1347 | 534.1347 | 534.1347 | 534.1347 | 534.1347 | 534.1347 | 534.1347 | 534.1347 | 534.1347
0.0223463494 | 246.1046 | 499.0384 | 609.17 | 557.5812 | 308.5785 | 432.4496 | 527.5297 | 503.3097 | 376.9882 | 448.0998 | 493.4005 | 468.8127 | 406.1917 | 479.0152 | 515.8911 | 562.6525 | 397.9029 | 363.6547 | 331.2779 | 282.8638 | 253.8317 | 235.7661 | 210.0701 | 193.387 | 171.6881 | 327.0334 | 338.4538 | 344.2191 | 343.6903 | 325.8259 | 304.3817 | 286.0735 | 486.9405 | 400.6937 | 409.5248 | 381.5666 | 442.5556 | 424.4045 | 374.1449 | 311.4237 | 255.7005 | 463.2882 | 442.0157 | 435.518 | 436.0383 | 200.7328 | 201.0211 | 211.077 | 249.7094 | 233.451 | 450.3828 | 432.1514 | 487.2004 | 481.925 | 484.748 | 502.5678 | 524.7179 | 477.2747 | 529.3007 | 536.429 | 498.377 | 485.6338 | 453.1359 | 548.7713 | 517.9719 | 520.7238 | 512.0162 | 510.8689 | 233.7122 | 270.5393 | 276.164 | 298.3632 | 546.2137 | 547.679 | 498.6758 | 537.2687 | 531.7242 | 521.5552 | 551.6808 | 551.6808 | 551.6808 | 551.6808 | 551.6808 | 551.6808 | 551.6808 | 551.6808 | 551.6808 | 551.6808 | 551.6808
0.0299357902 | 248.6646 | 530.7301 | 638.5107 | 578.9264 | 311.5924 | 453.3786 | 551.0591 | 531.397 | 433.0033 | 478.173 | 519.8191 | 493.5645 | 434.4495 | 503.1748 | 540.6916 | 588.5811 | 406.3298 | 371.1703 | 334.2113 | 284.8524 | 254.8538 | 235.7062 | 212.4451 | 194.0724 | 172.1133 | 330.135 | 341.489 | 348.678 | 346.9053 | 331.032 | 311.121 | 291.6828 | 501.3321 | 411.1395 | 413.3812 | 392.8428 | 457.6313 | 440.6927 | 381.8801 | 318.9074 | 258.7505 | 476.9409 | 460.5943 | 447.0371 | 453.0017 | 202.5924 | 202.8939 | 213.9549 | 252.1235 | 233.8603 | 464.5499 | 447.5833 | 505.0921 | 495.2711 | 507.085 | 533.7463 | 535.7529 | 502.2659 | 544.7165 | 557.5639 | 523.3245 | 509.091 | 462.9253 | 574.147 | 544.2888 | 539.1419 | 535.1244 | 532.1691 | 236.0493 | 274.2821 | 278.2809 | 298.5408 | 558.3014 | 575.0411 | 521.2132 | 557.9356 | 552.5875 | 547.2892 | 569.8516 | 569.8516 | 569.8516 | 569.8516 | 569.8516 | 569.8516 | 569.8516 | 569.8516 | 569.8516 | 569.8516 | 569.8516
0.0401028171 | 256.6803 | 552.6662 | 679.0104 | 600.6483 | 312.8804 | 472.8508 | 575.6244 | 560.3056 | 484.4065 | 507.7446 | 552.9818 | 521.616 | 459.8842 | 525.4816 | 572.658 | 616.3927 | 412.0103 | 377.0656 | 338.9601 | 287.5365 | 257.8706 | 237.8894 | 213.3444 | 195.8026 | 173.1175 | 334.8088 | 344.0004 | 351.0108 | 348.7757 | 334.2342 | 318.1738 | 295.4579 | 509.0798 | 419.4675 | 420.7977 | 404.6816 | 469.6245 | 456.1869 | 397.7962 | 330.0968 | 258.7345 | 488.0709 | 477.2895 | 463.1225 | 473.5648 | 204.6937 | 204.4066 | 213.4527 | 252.75 | 235.5513 | 485.1355 | 462.6859 | 530.1668 | 512.417 | 529.3709 | 558.9789 | 550.6794 | 527.251 | 563.3187 | 576.4908 | 556.4103 | 548.935 | 472.2542 | 597.9925 | 572.0821 | 563.1773 | 559.4289 | 558.2471 | 240.2595 | 274.0886 | 277.9034 | 300.0892 | 572.6807 | 600.6251 | 546.9979 | 579.0853 | 577.8692 | 577.5213 | 588.8061 | 588.8061 | 588.8061 | 588.8061 | 588.8061 | 588.8061 | 588.8061 | 588.8061 | 588.8061 | 588.8061 | 588.8061
0.0537228435 | 263.6062 | 590.9116 | 707.7049 | 619.6777 | 313.9127 | 494.4331 | 605.9148 | 589.145 | 538.4532 | 540.8079 | 585.372 | 557.1304 | 483.9412 | 547.8725 | 595.8568 | 648.9564 | 417.1954 | 380.4009 | 338.8737 | 288.3871 | 259.064 | 237.2711 | 215.8633 | 198.6706 | 174.7467 | 336.9859 | 346.2562 | 353.4287 | 350.6936 | 337.6073 | 322.5323 | 299.5259 | 514.725 | 427.71 | 427.2316 | 412.4719 | 483.6524 | 461.9348 | 409.5065 | 339.3148 | 262.6267 | 493.9725 | 494.5288 | 481.4075 | 482.428 | 206.0849 | 207.3913 | 215.9982 | 252.6642 | 235.677 | 514.5942 | 482.1646 | 559.7865 | 533.5841 | 553.8593 | 573.4963 | 572.1532 | 560.3688 | 591.1487 | 611.9812 | 599.7236 | 591.2012 | 485.3841 | 626.3883 | 606.3303 | 591.2074 | 585.2837 | 589.9472 | 240.2111 | 277.5151 | 280.603 | 303.5233 | 586.1734 | 628.4714 | 576.856 | 614.3182 | 611.1608 | 618.0302 | 607.3518 | 607.3518 | 607.3518 | 607.3518 | 607.3518 | 607.3518 | 607.3518 | 607.3518 | 607.3518 | 607.3518 | 607.3518
0.0719686076 | 273.9108 | 631.1327 | 753.6572 | 643.0671 | 316.781 | 516.9436 | 644.6005 | 620.0485 | 575.3757 | 572.0881 | 612.564 | 593.008 | 510.5865 | 574.2378 | 629.6765 | 692.3175 | 421.7677 | 383.6513 | 340.6385 | 290.8315 | 259.187 | 241.0009 | 216.7475 | 197.8892 | 173.8538 | 339.0506 | 349.9 | 355.0721 | 352.6985 | 340.483 | 324.8723 | 304.0385 | 520.169 | 442.3764 | 433.4066 | 420.9794 | 504.6765 | 466.1589 | 416.4388 | 350.2966 | 263.313 | 498.437 | 507.6482 | 500.4005 | 489.5087 | 207.0137 | 206.885 | 217.6389 | 254.1542 | 237.9551 | 544.5648 | 511.775 | 595.3489 | 550.8473 | 596.2717 | 584.7236 | 600.8171 | 594.9303 | 637.3688 | 659.2276 | 644.4168 | 629.7471 | 501.589 | 659.4421 | 656.5506 | 638.0935 | 622.8601 | 644.4192 | 242.0337 | 280.435 | 283.7503 | 304.3225 | 605.6206 | 666.8205 | 618.436 | 657.135 | 652.0233 | 662.0382 | 628.8858 | 628.8858 | 628.8858 | 628.8858 | 628.8858 | 628.8858 | 628.8858 | 628.8858 | 628.8858 | 628.8858 | 628.8858
0.0964111462 | 276.588 | 697.6926 | 814.0353 | 667.8778 | 319.0658 | 552.9073 | 702.2925 | 658.2209 | 620.6725 | 613.0765 | 649.6967 | 634.6501 | 536.2967 | 600.7106 | 667.6956 | 727.0372 | 423.6181 | 387.3766 | 345.255 | 292.3648 | 261.1709 | 241.501 | 217.738 | 199.266 | 174.5515 | 341.7683 | 351.6065 | 358.7903 | 354.9502 | 342.5917 | 327.6768 | 310.2226 | 523.8325 | 463.0519 | 434.3007 | 425.2012 | 509.7891 | 472.659 | 418.5693 | 365.3941 | 267.579 | 503.173 | 511.7864 | 511.4847 | 495.5911 | 209.3751 | 209.4063 | 218.0555 | 256.2416 | 238.4432 | 588.2907 | 552.0768 | 626.7309 | 580.5378 | 624.764 | 601.7589 | 642.4451 | 625.8716 | 671.5718 | 696.066 | 696.2148 | 680.0976 | 523.4725 | 687.2912 | 695.8527 | 726.1045 | 685.0323 | 702.6355 | 244.8003 | 280.6376 | 284.7587 | 305.1136 | 621.5348 | 711.3444 | 682.3179 | 699.2132 | 689.3726 | 717.6779 | 653.1126 | 653.1126 | 653.1126 | 653.1126 | 653.1126 | 653.1126 | 653.1126 | 653.1126 | 653.1126 | 653.1126 | 653.1126
0.12915504 | 281.8046 | 714.7341 | 916.9716 | 705.8135 | 322.0655 | 598.5334 | 777.2371 | 704.6285 | 662.5104 | 653.7824 | 690.1849 | 682.5117 | 574.0264 | 635.6019 | 710.6531 | 789.7207 | 426.7087 | 389.7709 | 348.1412 | 294.3184 | 260.7789 | 241.624 | 219.7003 | 199.5556 | 176.2461 | 344.0481 | 353.3805 | 361.4446 | 357.3914 | 345.3781 | 330.4479 | 316.7263 | 525.4197 | 476.3687 | 439.1248 | 428.4848 | 516.0923 | 474.3719 | 422.1348 | 370.4637 | 267.4487 | 504.5795 | 520.0334 | 513.44 | 502.9614 | 209.1099 | 210.1752 | 218.0533 | 258.0257 | 240.2859 | 632.0771 | 613.2501 | 644.4619 | 603.0779 | 639.189 | 616.8231 | 702.0331 | 675.7733 | 712.3156 | 728.272 | 735.0877 | 726.1096 | 559.7438 | 721.4782 | 744.0866 | 796.9535 | 749.7248 | 779.4979 | 245.6654 | 283.63 | 284.9747 | 306.5186 | 657.7843 | 766.8065 | 747.4668 | 765.4567 | 740.8968 | 774.2921 | 681.7037 | 681.7037 | 681.7037 | 681.7037 | 681.7037 | 681.7037 | 681.7037 | 681.7037 | 681.7037 | 681.7037 | 681.7037
0.173019677 | 285.3591 | 722.3406 | 966.9342 | 754.2312 | 323.6783 | 637.513 | 853.9575 | 755.2707 | 711.3838 | 716.4041 | 744.7833 | 763.2714 | 611.3496 | 680.8183 | 765.7178 | 861.5143 | 429.8784 | 393.933 | 349.4935 | 297.1358 | 263.9436 | 242.5098 | 219.8707 | 200.4191 | 177.0091 | 346.3934 | 355.3958 | 363.4298 | 359.4262 | 347.0289 | 332.9391 | 326.0504 | 531.7042 | 481.2705 | 443.8677 | 430.323 | 518.9428 | 478.8386 | 425.5782 | 372.0533 | 269.5158 | 509.6266 | 523.4755 | 519.9873 | 503.2116 | 210.9787 | 212.1025 | 221.5631 | 257.9874 | 239.3193 | 660.6789 | 630.6891 | 652.1481 | 619.2486 | 644.7163 | 638.6927 | 734.2219 | 746.91 | 787.1506 | 758.2571 | 777.3138 | 785.9383 | 599.2981 | 763.0145 | 794.8887 | 843.4926 | 821.3679 | 877.8409 | 247.8146 | 285.0538 | 286.7249 | 307.9458 | 695.3342 | 839.9282 | 847.1971 | 871.4313 | 817.4861 | 846.3755 | 720.6251 | 720.6251 | 720.6251 | 720.6251 | 720.6251 | 720.6251 | 720.6251 | 720.6251 | 720.6251 | 720.6251 | 720.6251
0.231781974 | 285.2064 | 734.8776 | 1035.426 | 824.9457 | 325.6223 | 724.1698 | 958.9621 | 843.3843 | 763.1928 | 792.4601 | 831.6009 | 862.2929 | 667.2734 | 750.2925 | 839.0532 | 953.7565 | 432.2895 | 396.9299 | 352.8006 | 297.8498 | 264.388 | 243.422 | 221.2656 | 201.2316 | 176.2588 | 347.3295 | 356.4223 | 364.7812 | 361.5914 | 349.5605 | 335.6513 | 326.9285 | 536.6217 | 483.1887 | 446.5687 | 432.1554 | 524.7395 | 480.6477 | 428.6081 | 375.5233 | 271.2799 | 510.6359 | 526.4646 | 527.178 | 510.0054 | 212.2647 | 213.6494 | 222.28 | 259.1245 | 241.7981 | 667.2941 | 641.0721 | 655.2805 | 650.2814 | 652.4068 | 647.568 | 771.4673 | 788.9159 | 810.3713 | 815.7842 | 806.9796 | 795.5415 | 658.7763 | 827.7457 | 852.9398 | 894.7452 | 897.8733 | 933.0947 | 249.1343 | 284.9034 | 288.4703 | 309.276 | 767.763 | 933.635 | 936.1132 | 959.0951 | 910.5644 | 950.9519 | 773.5255 | 773.5255 | 773.5255 | 773.5255 | 773.5255 | 773.5255 | 773.5255 | 773.5255 | 773.5255 | 773.5255 | 773.5255
0.310501575 | 287.9534 | 743.9146 | 1129.086 | 933.3272 | 326.2719 | 734.6984 | 1083.285 | 938.5513 | 830.2486 | 892.3421 | 959.3947 | 1051.839 | 745.6327 | 841.2299 | 964.3826 | 1070.81 | 434.907 | 397.8917 | 352.8292 | 299.2922 | 266.5615 | 244.3906 | 221.5636 | 202.4144 | 177.1517 | 348.5396 | 358.7482 | 366.1304 | 363.3313 | 351.3201 | 337.6081 | 329.3931 | 539.1603 | 486.1746 | 449.3079 | 435.1043 | 529.4261 | 485.2322 | 433.2178 | 377.8167 | 271.7464 | 522.4717 | 528.2827 | 529.2364 | 515.2126 | 214.1456 | 214.5134 | 223.5043 | 259.7803 | 244.1944 | 675.9121 | 645.5923 | 661.5961 | 655.3979 | 661.3429 | 654.3362 | 834.4864 | 796.4335 | 822.3116 | 823.1739 | 813.2991 | 805.5204 | 766.7601 | 921.9709 | 1002.979 | 969.347 | 1024.447 | 1017.022 | 250.8004 | 287.1953 | 292.1513 | 309.4205 | 851.5387 | 1111.763 | 1154.068 | 1084.37 | 1102.014 | 1092.402 | 849.2522 | 849.2522 | 849.2522 | 849.2522 | 849.2522 | 849.2522 | 849.2522 | 849.2522 | 849.2522 | 849.2522 | 849.2522
0.415956527 | 289.6511 | 748.9328 | 1344.208 | 1081.079 | 327.561 | 739.5877 | 1566.569 | 1091.004 | 912.4755 | 1033.291 | 1225.748 | 1068.634 | 863.8401 | 979.97965 | 1129.448 | 1082.736 | 435.3528 | 400.7222 | 355.7242 | 302.0203 | 269.2186 | 246.2931 | 223.3703 | 202.2714 | 177.5978 | 351.6077 | 360.3272 | 367.1094 | 364.7526 | 352.2265 | 338.8884 | 331.5765 | 542.59 | 489.5558 | 450.836 | 439.4314 | 533.6272 | 488.7404 | 435.4687 | 381.6605 | 273.1205 | 522.9649 | 536.4007 | 532.9121 | 515.4668 | 215.2964 | 215.8955 | 224.4173 | 260.1131 | 245.6945 | 681.1545 | 648.8346 | 669.8646 | 666.4074 | 667.0615 | 656.6957 | 856.9204 | 803.3938 | 832.1837 | 830.5871 | 825.7908 | 811.6067 | 836.5995 | 1050.375 | 1024.469 | 1046.942 | 1038.992 | 1035.648 | 252.183 | 287.93 | 293.3594 | 310.8167 | 986.9755 | 1349.616 | 1289.283 | 1280.849 | 1324.356 | 1340.418 | 952.8448 | 952.8448 | 952.8448 | 952.8448 | 952.8448 | 952.8448 | 952.8448 | 952.8448 | 952.8448 | 952.8448 | 952.8448
0.557226896 | 290.5333 | 747.6489 | 1659.174 | 1285.914 | 328.9634 | 747.713 | 1588.445 | 1470.407 | 1017.144 | 1265.229 | 1880.77 | 1080.427 | 1035.424 | 1183.369 | 2435.778 | 1102.145 | 437.7305 | 403.1831 | 356.6043 | 301.3937 | 268.9681 | 248.5924 | 223.9074 | 203.7035 | 178.7985 | 353.8225 | 361.8074 | 369.1576 | 366.8188 | 352.452 | 341.5383 | 333.2302 | 547.1492 | 493.1384 | 453.5415 | 440.3182 | 538.5337 | 492.7296 | 436.9778 | 383.6126 | 273.1436 | 525.3347 | 537.9055 | 537.4077 | 517.6009 | 215.835 | 216.4268 | 225.0171 | 262.4086 | 246.3236 | 686.9991 | 656.5214 | 673.4202 | 670.0782 | 669.0806 | 662.0954 | 863.3433 | 809.1369 | 835.3345 | 834.8756 | 830.2026 | 821.4513 | 1092.154 | 1063.304 | 1034.748 | 1053.44 | 1049.841 | 1043.155 | 253.048 | 289.4731 | 293.6022 | 313.8124 | 1190.679 | 1371.5 | 1353.652 | 1376.598 | 1369.239 | 1361.632 | 1104.09 | 1104.09 | 1104.09 | 1104.09 | 1104.09 | 1104.09 | 1104.09 | 1104.09 | 1104.09 | 1104.09 | 1104.09
0.746476591 | 293.1397 | 757.3987 | 1683.477 | 1643.57 | 331.0894 | 755.937 | 1612.404 | 1937.935 | 1215.956 | 1624.307 | 2383.685 | 1093.495 | 1276.916 | 1451.076 | 2472.441 | 1112.147 | 441.8593 | 404.4695 | 359.1167 | 304.2191 | 271.031 | 249.1954 | 224.0474 | 205.3719 | 178.3222 | 354.5317 | 363.131 | 371.1038 | 368.2397 | 354.3468 | 343.4862 | 336.5951 | 551.2644 | 497.4514 | 455.0857 | 444.9574 | 540.7957 | 495.4152 | 437.9434 | 385.1723 | 275.7199 | 531.1852 | 542.4624 | 540.9011 | 521.7392 | 217.0728 | 218.6095 | 226.2937 | 262.9417 | 247.4626 | 689.625 | 660.2093 | 679.3893 | 673.0008 | 676.0391 | 667.8918 | 869.986 | 815.3434 | 838.5925 | 844.711 | 838.2896 | 830.0909 | 1114.825 | 1070.501 | 1046.442 | 1070.871 | 1063.269 | 1053.099 | 252.979 | 290.3776 | 294.9714 | 316.0242 | 1204.542 | 1394.932 | 1368.335 | 1386.807 | 1387.727 | 1381.886 | 1402.885 | 1402.885 | 1402.885 | 1402.885 | 1402.885 | 1402.885 | 1402.885 | 1402.885 | 1402.885 | 1402.885 | 1402.885
1.00000083 | 293.4642 | 764.7925 | 1695.011 | 4065.434 | 331.2032 | 762.4 | 1633.993 | 3739.482 | 1594.067 | 6044.839 | 2415.786 | 1105.459 | 1699.562 | 6461.492 | 2515.873 | 1122.329 | 444.6675 | 406.8632 | 360.8184 | 305.8111 | 271.5995 | 250.4611 | 224.8106 | 204.9978 | 179.3889 | 356.5107 | 364.7739 | 372.3635 | 369.1333 | 355.6228 | 343.7764 | 338.2638 | 555.0258 | 500.0821 | 456.3824 | 445.7504 | 544.2244 | 498.5427 | 441.9852 | 388.4719 | 276.4663 | 532.2873 | 545.2339 | 545.6556 | 527.8769 | 219.0395 | 218.5458 | 227.6515 | 263.6999 | 247.6968 | 698.3754 | 665.1905 | 683.3457 | 679.9088 | 679.9068 | 670.5221 | 877.9466 | 823.8718 | 851.4595 | 851.7503 | 845.1111 | 836.0322 | 1123.51 | 1084.086 | 1056.128 | 1080.26 | 1071.427 | 1065.248 | 254.7073 | 291.8296 | 296.473 | 316.1889 | 1220.944 | 1400.921 | 1386.937 | 1409.9 | 1399.34 | 1397.313 | 5957.798175 | 6808.9122 | 7660.026225 | 8511.14025 | 10213.3683 | 12766.71 | 17022.2805 | 21277.85 | 25533.42075 | 29788.99 | 34044.561

## Isosteric heat
Size in nanometers for adsorption using Kelvin equation
[79 empty] | 7 | 8 | 9 | 10 | 12 | 15 | 20 | 25 | 30 | 35 | 40
Isosteric heat of adsorption of each structure
P/P0 | 1 | 2 | 3 | 4 | 5 | 6 | 7 | 8 | 9 | 10 | 11 | 12 | 13 | 14 | 15 | 16 | 17 | 18 | 19 | 20 | 21 | 22 | 23 | 24 | 25 | 26 | 27 | 28 | 29 | 30 | 31 | 32 | 33 | 34 | 35 | 36 | 37 | 38 | 39 | 40 | 41 | 42 | 43 | 44 | 45 | 46 | 47 | 48 | 49 | 50 | 51 | 52 | 53 | 54 | 55 | 56 | 57 | 58 | 59 | 60 | 61 | 62 | 63 | 64 | 65 | 66 | 67 | 68 | 69 | 70 | 71 | 72 | 73 | 74 | 75 | 76 | 77 | 78 | 79 | 80 | 81 | 82 | 83 | 84 | 85 | 86 | 87 | 88 | 89
9.99999994e-09 | 2038.939 | 1935.853 | 1235.357 | 1118.584 | 2150.314 | 2117.696 | 1857.227 | 1280.299 | 1383.324 | 1604.543 | 1729.386 | 2042.208 | 1185.493 | 1406.61 | 1670.078 | 1799.425 | 2106.822 | 2123.224 | 2109.056 | 2139.185 | 2142.485 | 2128.301 | 2162.633 | 2141.59 | 2210.483 | 2126.357 | 2130.321 | 2080.882 | 2066.893 | 2061.704 | 2035.536 | 1988.506 | 2096.86 | 2133.048 | 2112.007 | 1996.032 | 1968.384 | 1983.5 | 1951.19 | 1983.361 | 1988.482 | 2102.971 | 2095.331 | 1967.447 | 1999.311 | 2048.629 | 2024.053 | 2075.164 | 2124.349 | 2165.438 | 1927.846 | 2123.079 | 1913.543 | 1968.851 | 2074.731 | 2110.794 | 1864.103 | 2124.876 | 1936.989 | 2009.803 | 2029.432 | 2083.23 | 1874.878 | 1891.552 | 1993.413 | 1953.353 | 2034.428 | 2127.925 | 2001.663 | 2128.421 | 2048.607 | 2110.887 | 1834.535 | 1875.759 | 2080.577 | 1919.619 | 2044.625 | 2026.411 | 0 | 0 | 0 | 0 | 0 | 0 | 0 | 0 | 0 | 0 | 0
1.3396277e-08 | 2031.042 | 1924.459 | 1547.214 | 1642.413 | 2120.03 | 2088.89 | 1847.336 | 1295.958 | 1529.077 | 1386.752 | 1740.229 | 2025.554 | 1185.493 | 1150.039 | 1612.332 | 1805.179 | 2098.355 | 2097.192 | 2088.892 | 2140.609 | 2136.324 | 2120.781 | 2150.635 | 2120.611 | 2182.873 | 2098.593 | 2077.442 | 2077.431 | 2095.381 | 2030.349 | 2007.526 | 1984.923 | 2075.752 | 2103.644 | 2088.635 | 1979.409 | 1957.557 | 1976.441 | 1943.232 | 1962.549 | 1977.616 | 2070.422 | 2072.471 | 1970.024 | 1994.235 | 2059.997 | 2044.224 | 2062.97 | 2107.661 | 2135.383 | 1935.668 | 2078.815 | 1917.566 | 1953.518 | 2058.134 | 2081.726 | 1869.145 | 2090.277 | 1920.314 | 1995.981 | 2020.516 | 2078.644 | 1868.371 | 1875.4 | 1980.595 | 1929.695 | 2034.382 | 2077.95 | 1984.252 | 2118.669 | 2029.355 | 2119.822 | 1840.193 | 1874.147 | 2055.954 | 1897.707 | 2030.287 | 2014.229 | 0 | 0 | 0 | 0 | 0 | 0 | 0 | 0 | 0 | 0 | 0
1.79460251e-08 | 2027.533 | 1921.244 | 1388.36 | 1364.912 | 2066.672 | 2072.504 | 1855.062 | 1412.616 | 1375.326 | 1510.709 | 1734.883 | 1988.942 | 1119.356 | 1406.61 | 1625.075 | 1795.794 | 2113.7 | 2055.305 | 2077.451 | 2117.482 | 2097.14 | 2085.08 | 2120.116 | 2120.077 | 2119.155 | 2109.779 | 2100.105 | 2051.492 | 2048.314 | 2007.818 | 2029.044 | 1981.258 | 2049.832 | 2091.952 | 2047.688 | 1973.805 | 1945.916 | 1977.033 | 1938.076 | 1962.912 | 1969.038 | 2061.105 | 2053.363 | 1966.524 | 1987.643 | 2038.21 | 2040.753 | 2061.697 | 2155.476 | 2109.204 | 1920.282 | 2071.707 | 1908.047 | 1946.086 | 2044.726 | 2080.258 | 1874.397 | 2065.69 | 1918.007 | 1983.753 | 1996.479 | 2050.034 | 1873.441 | 1872.967 | 1953.78 | 1918.079 | 1999.715 | 2044.839 | 1993.786 | 2119.37 | 2018.244 | 2099.399 | 1840.94 | 1872.957 | 2004.978 | 1894.15 | 1988.825 | 2016.098 | 0 | 0 | 0 | 0 | 0 | 0 | 0 | 0 | 0 | 0 | 0
2.40409914e-08 | 2008.476 | 1903.563 | 1378.543 | 1206.357 | 2093.923 | 2029.402 | 1829.187 | 1578.295 | 1467.109 | 1241.554 | 1741.147 | 1979.093 | 1119.356 | 1099.569 | 1591.917 | 1782.573 | 2073.61 | 2064.115 | 2086.323 | 2087.797 | 2090.059 | 2064.84 | 2128.17 | 2096.588 | 2137.965 | 2070.85 | 2068.764 | 2044.708 | 2058.755 | 1982.183 | 1981.174 | 1978.811 | 2039.718 | 2060.872 | 2040.841 | 1965.092 | 1933.982 | 1963.079 | 1939.724 | 1955.74 | 1962.841 | 2041.063 | 2044.459 | 1927.693 | 1990.396 | 2024.207 | 2034.025 | 2044.631 | 2088.28 | 2080.253 | 1927.657 | 2018.529 | 1891.56 | 1919.061 | 1992.353 | 2062.211 | 1862.509 | 2064.73 | 1882.775 | 1989.308 | 1940.813 | 2027.447 | 1876.52 | 1855.416 | 1940.185 | 1909.231 | 1993.891 | 2041.667 | 1966.731 | 2087.697 | 1998.889 | 2072.607 | 1845.509 | 1860.21 | 2008.891 | 1874.646 | 1975.806 | 1979.914 | 0 | 0 | 0 | 0 | 0 | 0 | 0 | 0 | 0 | 0 | 0
3.22059783e-08 | 2009.036 | 1892.385 | 1411.203 | 1310.332 | 2057.212 | 1994.602 | 1843.432 | 1607.517 | 1485.523 | 1414.648 | 1719.765 | 1950.968 | 1119.356 | 1195.815 | 1645.765 | 1779.789 | 2027.537 | 2020.03 | 2050.582 | 2055.142 | 2063.306 | 2057.815 | 2104.812 | 2074.858 | 2116.18 | 2039.8 | 2015.796 | 2046.202 | 2017.583 | 1993.005 | 1994.737 | 1965.489 | 2014.014 | 2046.587 | 2008.651 | 1939.96 | 1922.964 | 1939.741 | 1933.059 | 1940.098 | 1965.713 | 2021.362 | 2001.393 | 1929.396 | 1973.83 | 2027.987 | 2036.792 | 2025.281 | 2055.597 | 2044.886 | 1917.626 | 2030.427 | 1886.403 | 1900.11 | 1999.725 | 2018.379 | 1880.968 | 2032.529 | 1875.734 | 1977.224 | 1971.166 | 2016.979 | 1883.305 | 1854.567 | 1904.756 | 1884.444 | 1976.986 | 2012.798 | 1957.123 | 2040.837 | 1987.269 | 2048.447 | 1844.025 | 1847.181 | 1982.708 | 1871.592 | 1980.119 | 1982.895 | 0 | 0 | 0 | 0 | 0 | 0 | 0 | 0 | 0 | 0 | 0
4.31440235e-08 | 1969.015 | 1888.977 | 1412.942 | 1120.785 | 2059.995 | 1979.18 | 1834.228 | 1317.814 | 1435.736 | 1428.892 | 1754.594 | 1953.819 | 1119.356 | 1259.245 | 1636.519 | 1793.615 | 2016.26 | 2025.595 | 2048.784 | 2046.621 | 2022.729 | 2044.371 | 2075.514 | 2018.431 | 2107.78 | 1999.369 | 2040.052 | 2029.898 | 2020.95 | 1978.177 | 1967.351 | 1950.885 | 2012.946 | 2027.11 | 2001.242 | 1934.662 | 1906.132 | 1928.515 | 1915.228 | 1927.061 | 1942.612 | 1995.619 | 1993.863 | 1920.592 | 1947.55 | 2007.318 | 2028.685 | 2020.452 | 2077.683 | 2056.487 | 1916.617 | 1967.095 | 1882.5 | 1884.892 | 1968.474 | 2020.519 | 1880.66 | 1990.566 | 1868.857 | 1944.822 | 1926.064 | 1980.245 | 1877.322 | 1862.425 | 1890.187 | 1867.192 | 1949.798 | 1985.334 | 1956.65 | 2056.502 | 1984.971 | 2044.412 | 1854.376 | 1848.781 | 1952.772 | 1849.533 | 1936.016 | 1936.794 | 0 | 0 | 0 | 0 | 0 | 0 | 0 | 0 | 0 | 0 | 0
5.77969281e-08 | 1969.172 | 1870.247 | 1486.708 | 1120.712 | 2004.255 | 1987.75 | 1815.29 | 1485.607 | 1450.071 | 1412.427 | 1709.305 | 1923.998 | 1119.356 | 1150.836 | 1620.884 | 1791.44 | 1992.419 | 1998.998 | 2016.107 | 2059.715 | 2023.412 | 2045.275 | 2092.458 | 2064.036 | 2132.221 | 1995.219 | 1975.623 | 1994.877 | 1972.752 | 1936.414 | 1966.768 | 1941.537 | 1992.09 | 1979.46 | 1947.319 | 1932.507 | 1902.862 | 1922.614 | 1912.985 | 1921.299 | 1945.129 | 1977.706 | 1975.114 | 1919.132 | 1933.592 | 2003.885 | 2035.605 | 2017.315 | 2038.477 | 2029.883 | 1929.8 | 1988.625 | 1875.573 | 1890.351 | 1949.148 | 1976.297 | 1867.659 | 1962.584 | 1866.934 | 1932.501 | 1927.946 | 1959.766 | 1884.125 | 1823.034 | 1890.888 | 1849.672 | 1930.507 | 1976.303 | 1947.11 | 2040.709 | 1953.783 | 2013.274 | 1861.853 | 1838.656 | 1920.728 | 1859.468 | 1934.87 | 1969.129 | 0 | 0 | 0 | 0 | 0 | 0 | 0 | 0 | 0 | 0 | 0
7.74263711e-08 | 1924.246 | 1879.977 | 1336.492 | 1294.601 | 1990.976 | 1948.336 | 1800.421 | 1441.671 | 1526.792 | 1526.518 | 1712.977 | 1903.055 | 1119.356 | 1090.587 | 1626.122 | 1781.824 | 1969.418 | 1970.024 | 2008.831 | 2029.843 | 2007.05 | 2002.3 | 2070.354 | 2064.149 | 2076.189 | 1974.908 | 1970.789 | 1955.174 | 1954.311 | 1944.379 | 1918.908 | 1918.004 | 1943.958 | 1965.495 | 1942.061 | 1912.741 | 1882.091 | 1906.896 | 1912.231 | 1922.429 | 1948.862 | 1972.267 | 1936.107 | 1903.587 | 1920.061 | 2010.242 | 2022.592 | 2005.591 | 2049.867 | 2013.772 | 1897.511 | 1951.009 | 1879.063 | 1868.365 | 1919.766 | 1975.724 | 1862.4 | 1936.454 | 1849.165 | 1937.202 | 1908.978 | 1967.891 | 1884.694 | 1814.46 | 1858.187 | 1857.48 | 1915.064 | 1921.217 | 1929.581 | 1944.717 | 1956.475 | 2009.315 | 1874.436 | 1842.92 | 1913.119 | 1825.045 | 1897.317 | 1918.083 | 0 | 0 | 0 | 0 | 0 | 0 | 0 | 0 | 0 | 0 | 0
1.03722513e-07 | 1942.816 | 1859.403 | 1434.958 | 1098.173 | 1989.175 | 1939.96 | 1823.968 | 1515.845 | 1472.145 | 1443.282 | 1701.375 | 1880.282 | 830.1508 | 1242.114 | 1601.483 | 1772.069 | 1923.03 | 1976.787 | 2012.851 | 2008.302 | 2012.433 | 2010.392 | 2017.821 | 1971.97 | 2008.059 | 1942.979 | 1940.305 | 1955.316 | 1983.074 | 1908.97 | 1901.762 | 1932.693 | 1923.219 | 1954.439 | 1935.286 | 1904.824 | 1877.129 | 1889.614 | 1895.924 | 1886.929 | 1923.544 | 1927.921 | 1925.638 | 1899.172 | 1918.753 | 1967.748 | 2001.822 | 1962.461 | 2016.688 | 2078.631 | 1892.559 | 1933.269 | 1868.739 | 1871.592 | 1891.209 | 1946.517 | 1878.43 | 1923.696 | 1835.75 | 1898.307 | 1895.722 | 1922.875 | 1881.102 | 1831.134 | 1863.359 | 1842.588 | 1888.378 | 1905.401 | 1902.877 | 1951.415 | 1931.456 | 2008.155 | 1872.279 | 1826.28 | 1891.331 | 1829.56 | 1895.632 | 1890.033 | 0 | 0 | 0 | 0 | 0 | 0 | 0 | 0 | 0 | 0 | 0
1.38949559e-07 | 1892.785 | 1843.535 | 1468.679 | 1070.198 | 1946.503 | 1908.907 | 1788.466 | 1424.871 | 1468.91 | 1416.036 | 1731.189 | 1867.632 | 995.9087 | 1300.17 | 1591.424 | 1769.659 | 1906.61 | 1922.052 | 1955.086 | 1955.159 | 1948.973 | 1979.164 | 1995.01 | 1952.271 | 2019.939 | 1918.364 | 1941.458 | 1932.932 | 1881.613 | 1879.383 | 1950.438 | 1920.438 | 1915.136 | 1978.686 | 1892.994 | 1901.461 | 1883.431 | 1889.69 | 1875.408 | 1904.304 | 1922.55 | 1913.702 | 1888.155 | 1880.53 | 1887.393 | 1947.06 | 1991.556 | 1965.976 | 2015.901 | 2021.585 | 1875.512 | 1912.04 | 1861.303 | 1852.097 | 1909.479 | 1912.39 | 1854.046 | 1899.141 | 1842.809 | 1890.272 | 1881.348 | 1921.343 | 1867.455 | 1817.326 | 1834.679 | 1833.976 | 1906.196 | 1888.251 | 1904.011 | 1934.913 | 1946.191 | 1971.324 | 1857.552 | 1785.689 | 1884.98 | 1801.474 | 1847.765 | 1878.84 | 0 | 0 | 0 | 0 | 0 | 0 | 0 | 0 | 0 | 0 | 0
1.86140696e-07 | 1902.04 | 1825.263 | 1432.578 | 1201.151 | 1930.273 | 1876.822 | 1806.285 | 1448.882 | 1461.67 | 1413.334 | 1700.688 | 1875.359 | 1151.753 | 1235.405 | 1609.596 | 1759.448 | 1938.87 | 1942.965 | 1954.492 | 1975.535 | 1933.007 | 1976.669 | 1982 | 1998.956 | 1999.37 | 1893.503 | 1867.543 | 1925.297 | 1933.559 | 1932.611 | 1861.966 | 1873.945 | 1873.748 | 1900.935 | 1873.097 | 1857.611 | 1865.967 | 1862.545 | 1873.918 | 1889.354 | 1917.22 | 1879.101 | 1900.342 | 1871.869 | 1861.039 | 1962.759 | 1963.171 | 1963.236 | 1956.689 | 1942.479 | 1874.709 | 1883.488 | 1857.671 | 1820.065 | 1850.408 | 1929.621 | 1843.493 | 1863.261 | 1804.205 | 1861.95 | 1881.062 | 1890.32 | 1867.007 | 1808.893 | 1823.062 | 1820.482 | 1851.193 | 1885.88 | 1907.867 | 1933.282 | 1922.394 | 1932.336 | 1870.206 | 1769.967 | 1823.017 | 1798.39 | 1851.576 | 1859.765 | 0 | 0 | 0 | 0 | 0 | 0 | 0 | 0 | 0 | 0 | 0
2.4935926e-07 | 1880.507 | 1836.946 | 1422.887 | 1281.147 | 1937.282 | 1868.051 | 1773.939 | 1426.722 | 1498.827 | 1455.582 | 1708.243 | 1834.08 | 1020.665 | 1151.055 | 1611.041 | 1740.855 | 1875.985 | 1867.345 | 1921.03 | 1958.052 | 1935.165 | 1960.819 | 1979.552 | 1960.595 | 1975.649 | 1859.975 | 1848.333 | 1866.965 | 1885.158 | 1880.685 | 1893.798 | 1881.961 | 1884.866 | 1888.909 | 1855.968 | 1860.102 | 1840.411 | 1863.129 | 1857.336 | 1864.55 | 1860.077 | 1824.709 | 1848.273 | 1850.652 | 1864.96 | 1944.045 | 1957.83 | 1951.283 | 1964.664 | 1941.654 | 1849.222 | 1854.864 | 1822.552 | 1819.602 | 1854.427 | 1854.93 | 1824.739 | 1864.256 | 1809.383 | 1825.272 | 1833.465 | 1860.567 | 1849.778 | 1809.963 | 1813.407 | 1808.174 | 1830.436 | 1836.97 | 1864.934 | 1919.211 | 1904.795 | 1928.218 | 1844.227 | 1767.62 | 1822.774 | 1790.98 | 1827.972 | 1818.432 | 0 | 0 | 0 | 0 | 0 | 0 | 0 | 0 | 0 | 0 | 0
3.34048565e-07 | 1872.828 | 1793.787 | 1414.729 | 1272.664 | 1867.857 | 1848.976 | 1746.504 | 1437.66 | 1462.346 | 1466.055 | 1687.905 | 1822.514 | 1097.899 | 1231.101 | 1591.818 | 1733.495 | 1872.146 | 1851.145 | 1886.537 | 1911.32 | 1915.119 | 1927.929 | 1960.366 | 1906 | 1981.438 | 1895.763 | 1885.148 | 1857.62 | 1891.063 | 1857.916 | 1815.65 | 1869.344 | 1843.014 | 1846.235 | 1838.64 | 1841.493 | 1814.621 | 1823.433 | 1840.455 | 1861.25 | 1874.613 | 1819.768 | 1847.234 | 1842.453 | 1863.41 | 1929.787 | 1928.857 | 1921.559 | 1911.821 | 1930.663 | 1839.728 | 1853.864 | 1817.044 | 1786.705 | 1839.582 | 1845.3 | 1827.455 | 1833.62 | 1797.528 | 1818.421 | 1822.28 | 1806.727 | 1845.255 | 1780.384 | 1777.306 | 1789.023 | 1818.599 | 1804.869 | 1888.818 | 1878.225 | 1886.269 | 1923.94 | 1834.476 | 1729.163 | 1795.007 | 1783.836 | 1756.253 | 1836.556 | 0 | 0 | 0 | 0 | 0 | 0 | 0 | 0 | 0 | 0 | 0
4.47500724e-07 | 1824.933 | 1772.759 | 1411.117 | 1264.674 | 1869.022 | 1836.167 | 1720.801 | 1472.195 | 1478.168 | 1440.051 | 1684.503 | 1800.402 | 993.2679 | 1241.864 | 1577.882 | 1719.708 | 1843.235 | 1884.946 | 1853.324 | 1899.598 | 1902.471 | 1887.978 | 1965.242 | 1960.037 | 1889.348 | 1845.399 | 1810.393 | 1858.243 | 1821.827 | 1863.245 | 1841.56 | 1826.073 | 1784.031 | 1845.19 | 1847.057 | 1851.579 | 1800.439 | 1839.554 | 1823.729 | 1838.926 | 1855.132 | 1830.737 | 1829.674 | 1799.259 | 1821.178 | 1889.529 | 1936.317 | 1883.591 | 1916.587 | 1933.551 | 1820.487 | 1820.598 | 1779.443 | 1794.725 | 1817.635 | 1836.815 | 1817.566 | 1807.429 | 1786.614 | 1818.71 | 1800.096 | 1825.287 | 1835.73 | 1766.04 | 1788.788 | 1772.331 | 1782.109 | 1794.455 | 1860.99 | 1874.479 | 1890.567 | 1916.248 | 1816.235 | 1702.55 | 1763.806 | 1766.728 | 1795.244 | 1781.302 | 0 | 0 | 0 | 0 | 0 | 0 | 0 | 0 | 0 | 0 | 0
5.99484395e-07 | 1821.271 | 1767.555 | 1401.054 | 1239.793 | 1802.435 | 1829.29 | 1715.123 | 1422.851 | 1482.764 | 1432.809 | 1652.535 | 1764.4 | 1041.951 | 1177.293 | 1570.963 | 1695.629 | 1833.861 | 1837.825 | 1868.981 | 1878.645 | 1843.922 | 1858.801 | 1944.258 | 1901.521 | 1903.934 | 1810.512 | 1882.673 | 1797.944 | 1845.701 | 1841.429 | 1864.487 | 1821.402 | 1798.96 | 1813.872 | 1810.199 | 1814.504 | 1771.589 | 1795.826 | 1838.487 | 1829.135 | 1847.004 | 1801.146 | 1799.362 | 1782.54 | 1799.064 | 1863.233 | 1867.54 | 1937.224 | 1960.268 | 1865.863 | 1817.972 | 1811.73 | 1763.53 | 1787.308 | 1780.679 | 1801.004 | 1788.992 | 1745.245 | 1774.745 | 1777.222 | 1786.832 | 1768.392 | 1806.411 | 1749.781 | 1747.655 | 1764.793 | 1780.684 | 1798.168 | 1851.058 | 1853.364 | 1866.787 | 1881.087 | 1792.973 | 1684.299 | 1768.377 | 1743.37 | 1797.044 | 1743.574 | 0 | 0 | 0 | 0 | 0 | 0 | 0 | 0 | 0 | 0 | 0
8.03085925e-07 | 1803.642 | 1745.022 | 1389.128 | 1204.5 | 1798.616 | 1765.694 | 1689.366 | 1436.736 | 1483.536 | 1435.057 | 1651.639 | 1725.861 | 961.6079 | 1228.24 | 1553.447 | 1698.809 | 1821.381 | 1832.332 | 1843.666 | 1863.692 | 1872.487 | 1863.876 | 1878.822 | 1866.581 | 1889.231 | 1755.572 | 1831.281 | 1844.13 | 1864.114 | 1762.774 | 1798.559 | 1833.467 | 1779.189 | 1814.226 | 1801.51 | 1779.245 | 1800.304 | 1785.334 | 1814.2 | 1771.866 | 1828.577 | 1754.171 | 1777.087 | 1806.519 | 1768.079 | 1840.799 | 1874.79 | 1872.103 | 1858.091 | 1837.028 | 1807.934 | 1802.212 | 1761.423 | 1756.952 | 1743.337 | 1767.526 | 1751.998 | 1763.854 | 1771.653 | 1741.266 | 1772.076 | 1773.37 | 1771.509 | 1733.99 | 1739.986 | 1751.737 | 1729.369 | 1724.187 | 1816.154 | 1810.46 | 1870.159 | 1833.509 | 1784.172 | 1649.123 | 1738.702 | 1729.47 | 1720.768 | 1724.885 | 0 | 0 | 0 | 0 | 0 | 0 | 0 | 0 | 0 | 0 | 0
1.07583617e-06 | 1808.529 | 1736.302 | 1353.222 | 1242.847 | 1777.093 | 1748.221 | 1661.453 | 1447.324 | 1464.693 | 1447.622 | 1633.492 | 1732.348 | 1048.779 | 1220.848 | 1542.039 | 1668.935 | 1793.902 | 1783.923 | 1823.675 | 1801.067 | 1831.943 | 1845.68 | 1874.403 | 1881.898 | 1838.157 | 1720.461 | 1755.012 | 1785.408 | 1775.724 | 1761.12 | 1805.64 | 1826.465 | 1748.329 | 1807.297 | 1784.154 | 1814.014 | 1757.766 | 1752.911 | 1805.44 | 1787.393586 | 1779.426 | 1763.873 | 1739.801 | 1748.872 | 1741.347 | 1815.191 | 1888.628 | 1813.888 | 1826.737 | 1792.576 | 1808.401 | 1754.353 | 1731.238 | 1749.79 | 1754.638 | 1735.645 | 1722.827 | 1734.756 | 1732.15 | 1760.575 | 1761.527 | 1742.548 | 1785.312 | 1733.481 | 1745.54 | 1738.104 | 1729.03 | 1731.173 | 1804.941 | 1837.595 | 1831.861 | 1785.098 | 1752.892 | 1612.358 | 1675.158 | 1698.958 | 1713.307 | 1727.168 | 0 | 0 | 0 | 0 | 0 | 0 | 0 | 0 | 0 | 0 | 0
1.44121987e-06 | 1803.539 | 1709.648 | 1365.478 | 1213.569 | 1760.88 | 1736.087 | 1644.486 | 1433.506 | 1479.463 | 1449.539 | 1611.765 | 1696.357 | 1018.668 | 1257.169 | 1526.814 | 1643.769 | 1757.627 | 1770.622 | 1777.186 | 1818.381 | 1811.975 | 1846.327 | 1820.097 | 1791.672 | 1858.821 | 1776.557 | 1653.62 | 1695.346 | 1782.055 | 1740.205 | 1696.974 | 1759.059 | 1729.48 | 1775.368 | 1763.195 | 1748.673 | 1738.708 | 1715.342 | 1769.91 | 1758.245 | 1785.896 | 1742.988 | 1736.718 | 1745.618 | 1772.598 | 1790.251 | 1856.283 | 1829.25 | 1832.468 | 1782.585 | 1755.351 | 1735.729 | 1739.758 | 1738.488 | 1711.572 | 1753.206 | 1744.93 | 1695.478 | 1727.544 | 1695.814 | 1742.517 | 1730.269 | 1776.381 | 1675.632 | 1724.312 | 1675.737 | 1701.745 | 1695.009 | 1766.382 | 1802.985 | 1776.876 | 1806 | 1763.626 | 1574.586 | 1685.282 | 1706.28 | 1701.834 | 1708.032 | 0 | 0 | 0 | 0 | 0 | 0 | 0 | 0 | 0 | 0 | 0
1.93069809e-06 | 1743.874 | 1672.401 | 1334.564 | 1216.658 | 1775.517 | 1720.422 | 1626.812 | 1410.796 | 1469.117 | 1445.695 | 1606.985 | 1688.916 | 990.0066 | 1221.816 | 1492.963 | 1626.28 | 1741.839 | 1741.173 | 1784.542 | 1816.571 | 1777.825 | 1764.338 | 1874.541 | 1856.613 | 1838.434 | 1771.384 | 1804.098 | 1685.488 | 1775.193 | 1717.264 | 1769.061 | 1814.758 | 1672.589 | 1752.361 | 1766.674 | 1735.947 | 1704.143 | 1714.261 | 1738.609 | 1678.453 | 1762.436 | 1749.365 | 1705.195 | 1699.552 | 1744.793 | 1756.727 | 1801.005 | 1721.58 | 1833.174 | 1772.161 | 1758.094 | 1718.333 | 1672.165 | 1705.982 | 1723.069 | 1684.998 | 1662.117 | 1669.35 | 1688.644 | 1690.268 | 1699.61 | 1732.761 | 1743.343 | 1700.406 | 1673.683 | 1646.386 | 1693.765 | 1670.21 | 1758.373 | 1775.083 | 1756.318 | 1747.865 | 1705.661 | 1576.3 | 1678.775 | 1650.934 | 1681.976 | 1676.162 | 0 | 0 | 0 | 0 | 0 | 0 | 0 | 0 | 0 | 0 | 0
2.58641694e-06 | 1733.668 | 1665.967 | 1316.819 | 1201.95 | 1731.547 | 1678.986 | 1604.924 | 1423.422 | 1473.427 | 1427.64 | 1582.328 | 1655.21 | 1021.748 | 1251.758 | 1490.206 | 1605.562 | 1660.103 | 1724.795 | 1736.698 | 1795.766 | 1762.677 | 1819.148 | 1845.615 | 1804.934 | 1863.393 | 1683.745 | 1800.775 | 1675.017 | 1713.722 | 1686.286 | 1703.452 | 1703.377 | 1689.415 | 1687.48 | 1716.896 | 1706.285 | 1684.675 | 1712.648 | 1698.115 | 1710.055 | 1681.751 | 1724.152 | 1695.259 | 1704.228 | 1700.709 | 1726.744 | 1718.569 | 1751.062 | 1805.412 | 1768.281 | 1709.01 | 1706.368 | 1696.3 | 1695.298 | 1669.467 | 1697.914 | 1619.719 | 1646.534 | 1643.48 | 1644.955 | 1707.739 | 1663.3 | 1707.762 | 1666.343 | 1640.865 | 1621.776 | 1696.141 | 1674.407 | 1789.317 | 1739.237 | 1729.072 | 1773.079 | 1628.851 | 1548.799 | 1654.489 | 1657.028 | 1639.843 | 1635.589 | 0 | 0 | 0 | 0 | 0 | 0 | 0 | 0 | 0 | 0 | 0
3.4648358e-06 | 1690.415 | 1624.337 | 1319.631 | 1242.163 | 1716.062 | 1647.387 | 1569.828 | 1407.382 | 1487.884 | 1412.329 | 1570.468 | 1628.513 | 936.6772 | 1226.176 | 1485.996 | 1604.634 | 1662.329 | 1723.344 | 1728.882 | 1721.354 | 1754.21 | 1728.915 | 1800.767 | 1803.931 | 1871.352 | 1685.457 | 1762.959 | 1746.858 | 1683.21 | 1611.984 | 1622.873 | 1614.023 | 1649.148 | 1718.442 | 1701.239 | 1677.768 | 1647.819 | 1661.414 | 1699.445 | 1662.748 | 1695.15 | 1669.467 | 1681.361 | 1668.698 | 1654.894 | 1721.121 | 1791.319 | 1755.104 | 1731.311 | 1780.834 | 1681.573 | 1662.702 | 1653.436 | 1641.605 | 1672.614 | 1650.845 | 1625.695 | 1647.129 | 1627.227 | 1655.299 | 1679.456 | 1635.187 | 1688.899 | 1625.526 | 1639.432 | 1599.789 | 1630.692 | 1648.126 | 1733.71 | 1717.72 | 1764.618 | 1830.615 | 1612.985 | 1537.531 | 1609.073 | 1652.254 | 1606.452 | 1599.084 | 0 | 0 | 0 | 0 | 0 | 0 | 0 | 0 | 0 | 0 | 0
4.64158984e-06 | 1652.989 | 1621.784 | 1297.837 | 1211.048 | 1686.821 | 1636.02 | 1576.101 | 1400.22 | 1477.3 | 1394.907 | 1544.755 | 1605.02 | 1013.53 | 1250.548 | 1452.659 | 1577.825 | 1649.914 | 1702.354 | 1715.618 | 1721.045 | 1688.561 | 1733.6 | 1773.456 | 1774.42 | 1819.69 | 1651.245 | 1718.424 | 1631.376 | 1661.022 | 1669.732 | 1590.131 | 1662.149 | 1647.265 | 1643.276 | 1720.781 | 1677.291 | 1644.702 | 1651.465 | 1654.85 | 1665.666 | 1663.806 | 1657.389 | 1630.304 | 1612.076 | 1630.16 | 1653.357 | 1781.939 | 1718.064 | 1736.833 | 1781.519 | 1625.403 | 1649.57 | 1625.917 | 1620.521 | 1613.369 | 1604.455 | 1604.41 | 1625.907 | 1587.955 | 1607.407 | 1650.874 | 1662.639 | 1590.314 | 1576.436 | 1608.35 | 1608.432 | 1621.014 | 1611.41 | 1703.276 | 1681.634 | 1705.651 | 1732.352 | 1593.931 | 1506.656 | 1562.403 | 1573.242 | 1589.974 | 1610.456 | 0 | 0 | 0 | 0 | 0 | 0 | 0 | 0 | 0 | 0 | 0
6.21800291e-06 | 1667.547 | 1623.217 | 1264.032 | 1213.963 | 1661.746 | 1617.399 | 1556.503 | 1401.442 | 1471.28 | 1391.588 | 1556.92 | 1600.071 | 1048.817 | 1226.933 | 1445.945 | 1537.48 | 1645.999 | 1651.605 | 1638.707 | 1675.343 | 1736.26 | 1731.351 | 1740.162 | 1755.321 | 1778.944 | 1630.073 | 1680.066 | 1655.204 | 1614.241 | 1650.061 | 1625.262 | 1672.352 | 1636.544 | 1666.275 | 1672.512 | 1672.263 | 1620.158 | 1625.119 | 1636.974 | 1638.616 | 1631.713 | 1639.593 | 1627.153 | 1636.965 | 1632.195 | 1746.751 | 1709.876 | 1684.226 | 1731.806 | 1752.025 | 1594.969 | 1621.22 | 1602.604 | 1628.574 | 1616.401 | 1615.886 | 1578.734 | 1591.731 | 1556.585 | 1574.318 | 1620.897 | 1578.503 | 1573.919 | 1534.054 | 1564.43 | 1568.916 | 1582.406 | 1584.594 | 1608.31 | 1704.235 | 1726.804 | 1721.665 | 1558.469 | 1492.251 | 1567.684 | 1543.432 | 1594.485 | 1592.361 | 0 | 0 | 0 | 0 | 0 | 0 | 0 | 0 | 0 | 0 | 0
8.32981004e-06 | 1605.393 | 1560.315 | 1257.483 | 1229.361 | 1621.6 | 1613.176 | 1527.904 | 1401.041 | 1469.772 | 1377.59 | 1552.638 | 1598.835 | 986.0218 | 1232.28 | 1431.471 | 1520.949 | 1622.669 | 1650.827 | 1656.048 | 1683.308 | 1624.41 | 1644.68 | 1714.489 | 1879.412 | 1782.638 | 1561.652 | 1650.089 | 1623.214 | 1695.803 | 1693.563 | 1576.783 | 1554.872 | 1632.226 | 1597.017 | 1603.648 | 1584.305 | 1555.034 | 1585.802 | 1581.93 | 1565.068 | 1597.866 | 1616.767 | 1607.077 | 1613.784 | 1593.714 | 1653.356 | 1684.533 | 1644.074 | 1724.369 | 1709.653 | 1548.595 | 1585.38 | 1568.729 | 1590.809 | 1594.658 | 1597.349 | 1562.311 | 1558.018 | 1553.592 | 1556.548 | 1583.714 | 1541.089 | 1579.828 | 1507.305 | 1555.814 | 1538.096 | 1578.37 | 1536.376 | 1652.995 | 1657.994 | 1673.882 | 1756.654 | 1551.397 | 1455.684 | 1550.382 | 1516.658 | 1556.936 | 1523.785 | 0 | 0 | 0 | 0 | 0 | 0 | 0 | 0 | 0 | 0 | 0
1.11588442e-05 | 1600.62 | 1557.796 | 1256.672 | 1209.427 | 1627.383 | 1576.507 | 1499.404 | 1388.355 | 1477.357 | 1352.452 | 1505.976 | 1544.007 | 1024.749 | 1241.645 | 1412.261 | 1507.978 | 1614.272 | 1648.36 | 1648.339 | 1674.043 | 1631.877 | 1690.093 | 1692.365 | 1808.226 | 1708.81 | 1591.565 | 1544.798 | 1668.512 | 1622.625 | 1639.239 | 1586.794 | 1552.589 | 1593.448 | 1613.242 | 1623.741 | 1573.632 | 1545.788 | 1566.686 | 1584.919 | 1601.168 | 1590.14 | 1570.337 | 1578.597 | 1625.688 | 1554.944 | 1616.716 | 1650.794 | 1575.455 | 1683.399 | 1701.076 | 1542.969 | 1567.211 | 1592.986 | 1581.995 | 1600.558 | 1531.332 | 1502.598 | 1549.908 | 1511.038 | 1527.336 | 1596.524 | 1523.531 | 1583.61 | 1499.108 | 1531.771 | 1495.766 | 1554.521 | 1538.949 | 1601.757 | 1639.736 | 1605.682 | 1686.013 | 1487.645 | 1482.689 | 1519.106 | 1497.258 | 1518.004 | 1548.485 | 0 | 0 | 0 | 0 | 0 | 0 | 0 | 0 | 0 | 0 | 0
1.49486978e-05 | 1552.588 | 1502.128 | 1249.903 | 1199.122 | 1590.344 | 1572.955 | 1491.108 | 1376.403 | 1482.559 | 1343.829 | 1493.893 | 1542.005 | 984.5616 | 1214.842 | 1399.597 | 1479.412 | 1570.364 | 1601.883 | 1600.468 | 1652.122 | 1581.333 | 1702.142 | 1702.69 | 1769.718 | 1712.24 | 1544.321 | 1620.185 | 1564.471 | 1489.674 | 1569.337 | 1518.169 | 1514.234 | 1536.663 | 1577.196 | 1571.333 | 1578.887 | 1517.663 | 1536.041 | 1548.673 | 1531.067 | 1582.147 | 1549.956 | 1567.157 | 1564.756 | 1562.529 | 1590.252 | 1621.592 | 1607.666 | 1832.431 | 1695.957 | 1499.699 | 1546.894 | 1466.16 | 1531.608 | 1554.574 | 1536.901 | 1512.072 | 1527.807 | 1493.436 | 1478.395 | 1518.947 | 1505.514 | 1466.441 | 1473.655 | 1514.507 | 1479.242 | 1514.698 | 1501.782 | 1543.564 | 1656.907 | 1663.665 | 1654.088 | 1443.881 | 1435.145 | 1478.708 | 1467.91 | 1493.566 | 1492.635 | 0 | 0 | 0 | 0 | 0 | 0 | 0 | 0 | 0 | 0 | 0
2.00256909e-05 | 1537.067 | 1464.749 | 1244.717 | 1202.084 | 1565.86 | 1565.494 | 1469.682 | 1373.745 | 1472.319 | 1322.406 | 1484.966 | 1526.944 | 1015.973 | 1214.804 | 1387.682 | 1439.991 | 1572.065 | 1582.455 | 1568.014 | 1614.911 | 1667.753 | 1678.78 | 1669.516 | 1793.252 | 1679.012 | 1530.894 | 1590.154 | 1468.889 | 1488.918 | 1521.363 | 1585.366 | 1468.06 | 1550.819 | 1547.958 | 1583.087 | 1541.429 | 1493.166 | 1529.108 | 1536.953 | 1547.331 | 1576.503 | 1544.243 | 1521.268 | 1550.33 | 1487 | 1609.261 | 1646.474 | 1579.536 | 1763.632 | 1732.975 | 1491.258 | 1529.919 | 1484.96 | 1541.421 | 1526.482 | 1489.447 | 1439.979 | 1471.708 | 1458.138 | 1456.736 | 1550.633 | 1509.963 | 1522.728 | 1469.511 | 1492.255 | 1441.248 | 1522.203 | 1494.625 | 1590.833 | 1593.67 | 1599.409 | 1662.031 | 1422.41 | 1400.377 | 1450.335 | 1430.951 | 1469.901 | 1454.191 | 0 | 0 | 0 | 0 | 0 | 0 | 0 | 0 | 0 | 0 | 0
2.68269687e-05 | 1550.272 | 1459.405 | 1252.697 | 1194.525 | 1596.459 | 1507.81 | 1437.684 | 1363.001 | 1470.898 | 1297.462 | 1448.999 | 1483.904 | 1021.979 | 1220.144 | 1382.623 | 1421.843 | 1551.588 | 1582.943 | 1591.871 | 1615.725 | 1626.468 | 1709.365 | 1668.574 | 1723.005 | 1831.077 | 1556.673 | 1493.058 | 1522.389 | 1572.068 | 1536.308 | 1518.831 | 1542.323 | 1543.091 | 1533.059 | 1582.093 | 1559.959 | 1476.756 | 1476.156 | 1467.046 | 1571.818 | 1552.304 | 1525.494 | 1531.678 | 1513.293 | 1449.34 | 1544.42 | 1614.102 | 1609.074 | 1738.729 | 1631.641 | 1405.852 | 1531.472 | 1478.363 | 1485.055 | 1503.102 | 1487.089 | 1428.198 | 1495.179 | 1436.116 | 1424.222 | 1426.734 | 1466.821 | 1527.266 | 1428.214 | 1444.863 | 1437.607 | 1488.186 | 1461.08 | 1613.592 | 1579.401 | 1628.908 | 1687.496 | 1382.45 | 1388.892 | 1446.926 | 1449.055 | 1425.815 | 1450.679 | 0 | 0 | 0 | 0 | 0 | 0 | 0 | 0 | 0 | 0 | 0
3.5938152e-05 | 1526.986 | 1428.908 | 1259.748 | 1181.88 | 1588.916 | 1511.291 | 1428.352 | 1336.377 | 1477.662 | 1287.154 | 1420.584 | 1475.902 | 1013.367 | 1209.232 | 1358.554 | 1371.68 | 1514.369 | 1574.539 | 1628.318 | 1644.012 | 1610.298 | 1652.914 | 1658.802 | 1714.367 | 1756.44 | 1536.33 | 1485.647 | 1502.144 | 1482.592 | 1522.444 | 1530.976 | 1433.023 | 1488.894 | 1499.868 | 1536.817 | 1490.727 | 1447.788 | 1484.254 | 1519.245 | 1544.494 | 1560.933 | 1492.904 | 1519.765 | 1474.892 | 1426.724 | 1498.949 | 1613.944 | 1585.081 | 1827.846 | 1575.768 | 1417.618 | 1507.086 | 1435.516 | 1443.572 | 1498.912 | 1517.407 | 1408.398 | 1463.918 | 1418.327 | 1434.914 | 1491.372 | 1460.672 | 1438.88 | 1391.472 | 1438.738 | 1399.352 | 1498.154 | 1461.81 | 1494.581 | 1587.937 | 1594.39 | 1582.31 | 1380.654 | 1373.905 | 1418.505 | 1431.946 | 1385.317 | 1435.677 | 0 | 0 | 0 | 0 | 0 | 0 | 0 | 0 | 0 | 0 | 0
4.81437455e-05 | 1535.792 | 1426.968 | 1246.208 | 1187.096 | 1571.73 | 1460.509 | 1376.782 | 1329.344 | 1441.977 | 1278.044 | 1396.22 | 1419.732 | 1004.433 | 1210.157 | 1351.399 | 1356.995 | 1526.195 | 1517.083 | 1583.58 | 1609.206 | 1633.891 | 1715.127 | 1566.224 | 1629.664 | 1706.819 | 1563.532 | 1577.792 | 1487.481 | 1497.742 | 1514.109 | 1478.793 | 1504.211 | 1506.394 | 1509.918 | 1558.989 | 1540.206 | 1424.969 | 1449.946 | 1467.629 | 1482.759 | 1566.741 | 1468.479 | 1496.7 | 1468.302 | 1420.678 | 1550.957 | 1474.356 | 1602.394 | 1697.415 | 1646.219 | 1412.477 | 1516.586 | 1447.498 | 1428.246 | 1463.769 | 1501.05 | 1362.746 | 1457.317 | 1391.024 | 1391.097 | 1435.953 | 1423.356 | 1428.74 | 1405.726 | 1426.075 | 1378.337 | 1468.31 | 1424.305 | 1502.066 | 1559.099 | 1542.9 | 1616.019 | 1373.336 | 1376.165 | 1413.113 | 1386.532 | 1404.581 | 1407.844 | 0 | 0 | 0 | 0 | 0 | 0 | 0 | 0 | 0 | 0 | 0
6.44946995e-05 | 1524.273 | 1414.152 | 1245.096 | 1193.491 | 1523.628 | 1438.457 | 1351.932 | 1299.019 | 1432.379 | 1258.589 | 1382.722 | 1431.604 | 1013.46 | 1186.016 | 1321.241 | 1353.413 | 1504.456 | 1464.082 | 1573.455 | 1590.304 | 1657.05 | 1654.97 | 1545.191 | 1661.918 | 1780.942 | 1477.611 | 1544.04 | 1392.169 | 1476.043 | 1503.772 | 1482.418 | 1444.095 | 1472.083 | 1483.807 | 1480.314 | 1497.558 | 1383.836 | 1452.704 | 1499.678 | 1513.181 | 1579.338 | 1427.009 | 1469.44 | 1479.375 | 1427.234 | 1611.901 | 1570.688 | 1584.411 | 1717.367 | 1722.353 | 1408.124 | 1424.938 | 1401.551 | 1478.282 | 1442.065 | 1445.111 | 1380.085 | 1438.017 | 1370.384 | 1419.405 | 1419.948 | 1444.843 | 1365.104 | 1375.426 | 1436.136 | 1412.109 | 1442.74 | 1388.976 | 1454.427 | 1512.648 | 1580.197 | 1592.511 | 1353.542 | 1343.793 | 1400.934 | 1350.818 | 1362.815 | 1366.643 | 0 | 0 | 0 | 0 | 0 | 0 | 0 | 0 | 0 | 0 | 0
8.63988826e-05 | 1568.758 | 1408.673 | 1231.168 | 1186.321 | 1553.517 | 1422.986 | 1325.751 | 1287.266 | 1429.56 | 1256.149 | 1339.784 | 1428.235 | 1011.418 | 1176.787 | 1330.037 | 1323.131 | 1421.159 | 1499.274 | 1493.3 | 1490.702 | 1605.018 | 1588.113 | 1642.551 | 1696.696 | 1736.696 | 1393.561 | 1370.548 | 1378.758 | 1402.801 | 1531.737 | 1456.751 | 1413.531 | 1405.089 | 1475.935 | 1435.561 | 1464.354 | 1386.964 | 1438.826 | 1455.413 | 1441.535 | 1535.648 | 1446.039 | 1466.395 | 1456.477 | 1364.529 | 1529.013 | 1532.298 | 1586.017 | 1698.255 | 1692.565 | 1369.888 | 1427.435 | 1368.79 | 1459.716 | 1440.724 | 1388.779 | 1347.931 | 1403.147 | 1382.534 | 1342.16 | 1375.245 | 1405.813 | 1363.332 | 1426.06 | 1382.882 | 1345.399 | 1363.647 | 1376.823 | 1405.422 | 1565.835 | 1517.488 | 1571.206 | 1379.354 | 1337.181 | 1337.74 | 1352.267 | 1349.318 | 1340.677 | 0 | 0 | 0 | 0 | 0 | 0 | 0 | 0 | 0 | 0 | 0
0.000115742339 | 1488.343 | 1376.853 | 1203.455 | 1202.968 | 1515.722 | 1414.699 | 1305.368 | 1273.622 | 1423.757 | 1243.205 | 1351.285 | 1385.116 | 1012.205 | 1156.325 | 1286.978 | 1317.399 | 1493.483 | 1509.206 | 1434.204 | 1608.623 | 1569.914 | 1661.132 | 1546.695 | 1627.62 | 1722.419 | 1456.236 | 1361.721 | 1462.207 | 1515.642 | 1452.457 | 1422.878 | 1294.739 | 1474.542 | 1457.216 | 1493.311 | 1517.959 | 1384.025 | 1459.878 | 1444.37 | 1448.96 | 1592.286 | 1388.015 | 1458.299 | 1502.472 | 1385.546 | 1572.1 | 1611.773 | 1602.445 | 1693.951 | 1574.602 | 1401.187 | 1429.78 | 1389.569 | 1401.835 | 1362.219 | 1422.269 | 1343.639 | 1380.617 | 1357.526 | 1390.403 | 1401.731 | 1417.209 | 1369.587 | 1346.633 | 1337.113 | 1321.322 | 1388.273 | 1349.615 | 1466.449 | 1531.54 | 1638.535 | 1462.949 | 1327.406 | 1299.403 | 1334.32 | 1291.883 | 1323.968 | 1350.895 | 0 | 0 | 0 | 0 | 0 | 0 | 0 | 0 | 0 | 0 | 0
0.000155051646 | 1426.158 | 1350.001 | 1185.531 | 1194.82 | 1479.734 | 1363.835 | 1275.409 | 1264.42 | 1403.597 | 1228.235 | 1335.894 | 1358.128 | 1015.512 | 1146.785 | 1277.148 | 1308.64 | 1440.202 | 1483.074 | 1472.84 | 1481.373 | 1628.432 | 1721.63 | 1518.032 | 1577.27 | 1811.635 | 1415.035 | 1354.713 | 1409.696 | 1408.015 | 1405.695 | 1460.688 | 1427.877 | 1540.676 | 1466.852 | 1461.257 | 1482.655 | 1378.535 | 1480.668 | 1449.425 | 1459.653 | 1681.04 | 1445.925 | 1435.046 | 1386.768 | 1347.6 | 1585.802 | 1746.295 | 1642.204 | 1679.182 | 1557.68 | 1326.212 | 1420.035 | 1362.808 | 1424.015 | 1324.766 | 1373.854 | 1346.133 | 1354.86 | 1306.092 | 1332.661 | 1359.548 | 1358.534 | 1287.828 | 1347.51 | 1356.189 | 1318.7 | 1320.347 | 1328.812 | 1485.036 | 1485.92 | 1664.173 | 1696.971 | 1314.751 | 1276.095 | 1377.02 | 1326.765 | 1298.429 | 1308.221 | 0 | 0 | 0 | 0 | 0 | 0 | 0 | 0 | 0 | 0 | 0
0.000207711477 | 1446.017 | 1318.388 | 1197.836 | 1180.045 | 1454.372 | 1387.893 | 1257.937 | 1239.743 | 1363.981 | 1228.456 | 1305.713 | 1333.452 | 1018.642 | 1146.962 | 1257.239 | 1285.574 | 1452.17 | 1425.921 | 1511.702 | 1438.577 | 1512.618 | 1583.527 | 1544.059 | 1485.306 | 1646.055 | 1368.36 | 1473.205 | 1367.99 | 1443.635 | 1399.566 | 1276.961 | 1419.193 | 1419.783 | 1418.315 | 1503.487 | 1451.619 | 1413.394 | 1446.436 | 1483.74 | 1479.118 | 1581.454 | 1402.949 | 1393.375 | 1383.54 | 1371.537 | 1580.118 | 1699.089 | 1600.725 | 1599.459 | 1567.122 | 1333.367 | 1373.263 | 1373.096 | 1373.221 | 1351.109 | 1360.586 | 1298.97 | 1397.859 | 1359.612 | 1334.358 | 1339.54 | 1367.184 | 1325.641 | 1291.517 | 1319.044 | 1359.541 | 1343.457 | 1306.968 | 1501.133 | 1522.572 | 1638.278 | 1449.964 | 1255.837 | 1273.934 | 1277.079 | 1306.808 | 1265.941 | 1291.449 | 0 | 0 | 0 | 0 | 0 | 0 | 0 | 0 | 0 | 0 | 0
0.000278256048 | 1452.491 | 1284.695 | 1186.066 | 1181.978 | 1501.3 | 1336.89 | 1249.231 | 1232.165 | 1352.733 | 1219.239 | 1287.541 | 1297.572 | 1025.897 | 1128.472 | 1244.963 | 1266.107 | 1416.662 | 1468.439 | 1444.434 | 1559.635 | 1565.555 | 1695.867 | 1675.856 | 1565.578 | 1670.364 | 1419.355 | 1377.34 | 1469.5 | 1414.26 | 1327.003 | 1299.879 | 1352.754 | 1391.476 | 1430.005 | 1359.964 | 1540.02 | 1439.683 | 1390.877 | 1504.783 | 1498.206 | 1577.136 | 1363.292 | 1451.116 | 1390.871 | 1376.716 | 1544.835 | 1803.329 | 1678.338 | 1631 | 1547.363 | 1321.1 | 1323.895 | 1334.901 | 1366.136 | 1341.023 | 1377.012 | 1359.008 | 1327.319 | 1313.955 | 1289.559 | 1356.78 | 1338.579 | 1329.128 | 1308.452 | 1324.667 | 1300.946 | 1292.485 | 1271.052 | 1431.778 | 1441.74 | 1660.849 | 1568.402 | 1287.101 | 1217.729 | 1347.554 | 1272.764 | 1255.765 | 1280.127 | 0 | 0 | 0 | 0 | 0 | 0 | 0 | 0 | 0 | 0 | 0
0.000372759532 | 1442.64 | 1303.877 | 1195.086 | 1168.742 | 1456.042 | 1310.252 | 1223.435 | 1216.821 | 1302.785 | 1189.411 | 1271.328 | 1289.078 | 1026.538 | 1122.107 | 1245.405 | 1281.77 | 1413.822 | 1398.386 | 1414.345 | 1473.923 | 1493.449 | 1604.225 | 1444.723 | 1496.539 | 1608.41 | 1289.61 | 1326.573 | 1377.222 | 1311.14 | 1395.391 | 1460.924 | 1433.507 | 1406.141 | 1379.748 | 1516.109 | 1442.264 | 1378.887 | 1366.94 | 1426.065 | 1509.825 | 1630.815 | 1339.162 | 1381.623 | 1330.134 | 1335.676 | 1570.102 | 1784.353 | 1613.592 | 1581.962 | 1481.564 | 1370.327 | 1385.037 | 1400.767 | 1418.871 | 1347.731 | 1329.676 | 1284.649 | 1316.002 | 1345.021 | 1347.31 | 1262.854 | 1302.77 | 1311.962 | 1265.492 | 1285.096 | 1304.025 | 1292.737 | 1274.137 | 1485.059 | 1564.289 | 1463.702 | 1483.499 | 1262.224 | 1246.275 | 1287.258 | 1210.103 | 1262.512 | 1261.58 | 0 | 0 | 0 | 0 | 0 | 0 | 0 | 0 | 0 | 0 | 0
0.000499359041 | 1398.748 | 1336.806 | 1220.451 | 1142.796 | 1497.385 | 1334.425 | 1240.016 | 1221.822 | 1255.894 | 1182.399 | 1244.669 | 1282.725 | 1034.686 | 1126.008 | 1224.035 | 1259.942 | 1421.238 | 1386.541 | 1329.385 | 1505.992 | 1324.048 | 1668.201 | 1566.246 | 1640.441 | 1691.9 | 1404.297 | 1432.422 | 1424.365 | 1401.404 | 1453.528 | 1394.951 | 1544.436 | 1425.564 | 1438.612 | 1365.817 | 1497.756 | 1373.553 | 1496.039 | 1411.673 | 1495.987 | 1447.008 | 1371.258 | 1343.256 | 1295.546 | 1340.128 | 1667.208 | 1727.568 | 1536.739 | 1521.526 | 1407.041 | 1328.728 | 1314.511 | 1347.145 | 1362.395 | 1322.421 | 1347.646 | 1327.367 | 1320.685 | 1314.154 | 1304.52 | 1259.929 | 1294.781 | 1345.052 | 1265.286 | 1300.392 | 1316.804 | 1244.346 | 1280.743 | 1466.641 | 1422.067 | 1570.367 | 1525.407 | 1242.736 | 1232.665 | 1250.716 | 1243.078 | 1239.902 | 1275.378 | 0 | 0 | 0 | 0 | 0 | 0 | 0 | 0 | 0 | 0 | 0
0.000668955152 | 1402.032 | 1292.537 | 1178.286 | 1133.885 | 1502.593 | 1302.214 | 1211.009 | 1206.115 | 1233.986 | 1152.355 | 1231.076 | 1258.491 | 1031.919 | 1129.11 | 1191.76 | 1215.283 | 1360.187 | 1354.298 | 1395.208 | 1371.461 | 1400.879 | 1623.641 | 1449.357 | 1621.663 | 1648.681 | 1349.706 | 1280.583 | 1298.936 | 1413.021 | 1358.92 | 1360.38 | 1342.972 | 1374.79 | 1402.773 | 1431.772 | 1482.521 | 1326.772 | 1360.85 | 1511.812 | 1487.094 | 1601.455 | 1316.088 | 1347.982 | 1292.065 | 1329.229 | 1619.883 | 1655.002 | 1455.176 | 1300.28 | 1598.171 | 1323.366 | 1324.385 | 1369.513 | 1363.338 | 1264.639 | 1326.444 | 1298.202 | 1345.427 | 1292.889 | 1289.344 | 1313.178 | 1286.998 | 1327.273 | 1259.361 | 1238.7 | 1283.062 | 1364.65 | 1294.468 | 1484.996 | 1434.015 | 1495.335 | 1608.721 | 1297.676 | 1216.188 | 1270.06 | 1219.883 | 1206.32 | 1219.258 | 0 | 0 | 0 | 0 | 0 | 0 | 0 | 0 | 0 | 0 | 0
0.000896150945 | 1357.838 | 1271.282 | 1176.595 | 1139.116 | 1403.252 | 1329.825 | 1196.813 | 1182.233 | 1184.558 | 1141.95 | 1204.679 | 1249.331 | 1047.361 | 1109.276 | 1187.254 | 1230.206 | 1360.509 | 1387.395 | 1363.701 | 1392.881 | 1419.137 | 1384.286 | 1498.811 | 1677.731 | 1674.969 | 1184.615 | 1419.958 | 1310.093 | 1305.24 | 1334.298 | 1440.458 | 1362.739 | 1375.409 | 1319.564 | 1398.074 | 1505.13 | 1370.461 | 1377.432 | 1421.864 | 1534.886 | 1547.592 | 1370.873 | 1431.786 | 1276.698 | 1262.46 | 1613.022 | 1702.299 | 1522.186 | 1502.698 | 1550.956 | 1295.248 | 1317.637 | 1358.606 | 1356.492 | 1338.024 | 1293.272 | 1273.101 | 1337.423 | 1302.602 | 1257.494 | 1263.437 | 1262.751 | 1314.382 | 1252.66 | 1296.681 | 1275.008 | 1201.717 | 1271.43 | 1458.817 | 1424.889 | 1484.938 | 1565.391 | 1311.143 | 1182.462 | 1246.514 | 1223.246 | 1255.026 | 1245.519 | 0 | 0 | 0 | 0 | 0 | 0 | 0 | 0 | 0 | 0 | 0
0.00120050868 | 1320.588 | 1267.053 | 1185.278 | 1154.493 | 1512.107 | 1264.523 | 1193.226 | 1157.118 | 1150.194 | 1132.573 | 1199.191 | 1195.582 | 1062.361 | 1116.562 | 1191.132 | 1222.306 | 1284.164 | 1304.651 | 1269.391 | 1512.583 | 1277.978 | 1479.557 | 1485.267 | 1495.966 | 1572.656 | 1383.124 | 1200.098 | 1301.925 | 1301.444 | 1238.146 | 1227.994 | 1398.141 | 1336.95 | 1419.803 | 1542.213 | 1399.683 | 1303.293 | 1435.673 | 1533.078 | 1410.579 | 1523.546 | 1336.869 | 1282.264 | 1337.551 | 1280.501 | 1583.318 | 1535.928 | 1656.164 | 1484.343 | 1681.556 | 1354.218 | 1286.422 | 1291.122 | 1309.931 | 1254.439 | 1269.522 | 1260.297 | 1213.437 | 1194.69 | 1287.53 | 1325.987 | 1206.593 | 1260.266 | 1281.947 | 1281.438 | 1255.846 | 1253.644 | 1250.06 | 1484.691 | 1432.718 | 1376.885 | 1468.014 | 1270.868 | 1214.665 | 1197.077 | 1262.131 | 1198.749 | 1154.579 | 0 | 0 | 0 | 0 | 0 | 0 | 0 | 0 | 0 | 0 | 0
0.00160823471 | 1343.849 | 1254.852 | 1190.785 | 1146.842 | 1469.238 | 1274.189 | 1195.449 | 1124.628 | 1145.938 | 1115.159 | 1178.384 | 1211.691 | 1078.226 | 1126.522 | 1160.485 | 1251.343 | 1316.492 | 1269.043 | 1437.48 | 1304.383 | 1433.303 | 1630.356 | 1479.981 | 1647.188 | 1716.485 | 1273.273 | 1411.197 | 1282.05 | 1303.426 | 1304.596 | 1191.994 | 1309.624 | 1255.064 | 1362.901 | 1451.072 | 1398 | 1314.418 | 1411.759 | 1477.074 | 1510.391 | 1269.362 | 1293.639 | 1367.642 | 1329.436 | 1259.915 | 1424.005 | 1717.85 | 1321.487 | 1636.08 | 1480.703 | 1329.103 | 1335.764 | 1330.196 | 1322.199 | 1329.411 | 1257.133 | 1315.095 | 1235.934 | 1362.186 | 1264.604 | 1222.85 | 1251.492 | 1238.156 | 1310.673 | 1264.614 | 1257.498 | 1265.499 | 1215.034 | 1415.563 | 1495.993 | 1340.162 | 1410.485 | 1251.923 | 1229.821 | 1180.479 | 1248.371 | 1212.476 | 1186.477 | 0 | 0 | 0 | 0 | 0 | 0 | 0 | 0 | 0 | 0 | 0
0.00215443596 | 1403.572 | 1248.685 | 1205.265 | 1136.373 | 1426.123 | 1267.103 | 1171.139 | 1142.504 | 1104.225 | 1117.963 | 1145.707 | 1202.568 | 1090.792 | 1123.722 | 1149.713 | 1226.187 | 1207.84 | 1403.761 | 1328.293 | 1271.068 | 1317.109 | 1633.305 | 1633.658 | 1450.719 | 1673.633 | 1270.102 | 1326.947 | 1117.332 | 1387.089 | 1173.471 | 1148.338 | 1294.13 | 1329.774 | 1315.506 | 1429.71 | 1296.394 | 1325.856 | 1447.368 | 1441.807 | 1429.672 | 1272.74 | 1318.952 | 1285.582 | 1296.569 | 1266.75 | 1458.733 | 1437.287 | 1454.339 | 1471.76 | 1454.089 | 1283.733 | 1237.406 | 1299.449 | 1251.112 | 1273.592 | 1318.535 | 1272.611 | 1199.579 | 1246.065 | 1295.716 | 1216.733 | 1303.909 | 1263.887 | 1287.585 | 1150.322 | 1203.273 | 1239.056 | 1199.279 | 1346.689 | 1394.601 | 1390.366 | 1264.46 | 1367.551 | 1202.438 | 1217.364 | 1213.405 | 1125.308 | 1229.842 | 0 | 0 | 0 | 0 | 0 | 0 | 0 | 0 | 0 | 0 | 0
0.00288614188 | 1375.076 | 1224.237 | 1208.647 | 1159.765 | 1381.445 | 1244.239 | 1199.263 | 1130.71 | 1030.15 | 1108.4 | 1136.415 | 1175.154 | 1111.501 | 1136.456 | 1122.453 | 1164.531 | 1307.306 | 1253.149 | 1382.942 | 1434.73 | 1290.379 | 1544.298 | 1612.917 | 1464.478 | 1718.01 | 1238.343 | 1172.967 | 1254.985 | 1234.046 | 1190.441 | 1388.026 | 1183.128 | 1194.652 | 1263.882 | 1339.261 | 1300.19 | 1280.016 | 1397.797 | 1422.448 | 1354.656 | 1302.138 | 1302.4 | 1224.728 | 1342.274 | 1281.186 | 1310.21 | 1534.602 | 1531.746 | 1629.371 | 1387.735 | 1289.051 | 1140.344 | 1193.659 | 1342.942 | 1287.152 | 1245.225 | 1301.548 | 1282.833 | 1197.358 | 1278.283 | 1310.376 | 1244.252 | 1249.944 | 1287.222 | 1289.904 | 1295.198 | 1175.637 | 1194.511 | 1245.487 | 1450.881 | 1293.042 | 1521.636 | 1230.72 | 1200.466 | 1185.858 | 1240.392 | 1175.577 | 1158.574 | 0 | 0 | 0 | 0 | 0 | 0 | 0 | 0 | 0 | 0 | 0
0.00386635563 | 1414.232 | 1274.359 | 1170.829 | 1156.928 | 1492.785 | 1208.98 | 1210.652 | 1094.568 | 999.6384 | 1081.889 | 1118.141 | 1199.921 | 1115.521 | 1137.121 | 1128.943 | 1230.521 | 1373.825 | 1342.355 | 1138.543 | 1300.406 | 1401.223 | 1686.906 | 1477.89 | 1676.188 | 1610.265 | 1441.488 | 1100.233 | 1367.004 | 1107.803 | 1206.003 | 1087.099 | 1279.729 | 1234.398 | 1226.99 | 1300.703 | 1306.481 | 1265.74 | 1434.976 | 1219.237 | 1322.986 | 1193.801 | 1243.291 | 1345.121 | 1334.025 | 1294.274 | 1526.452 | 1318.596 | 1559.817 | 1553.351 | 1549.811 | 1276.817 | 1195.953 | 1208.533 | 1222.005 | 1194.749 | 1258.658 | 1229.822 | 1112.131 | 1219.096 | 1195.019 | 1209.237 | 1222.453 | 1222.56 | 1198.078 | 1284.293 | 1225.423 | 1237.554 | 1201.297 | 1451.692 | 1415.867 | 1379.623 | 1395.18 | 1267.654 | 1216.143 | 1138.503 | 1263.904 | 1213.651 | 1109.71 | 0 | 0 | 0 | 0 | 0 | 0 | 0 | 0 | 0 | 0 | 0
0.00517947739 | 1210.036 | 1179.763 | 1204.702 | 1113.047 | 1405.724 | 1185.668 | 1153.034 | 1107.726 | 964.03 | 1069.611 | 1103.989 | 1137.152 | 1106.73 | 1140.683 | 1135.842 | 1184.336 | 1283.993 | 1196.162 | 1039.186 | 1235.695 | 1439.831 | 1426.672 | 1636.731 | 1472.203 | 1702.737 | 1201.094 | 930.3682 | 1122.624 | 1215.888 | 1250.283 | 1279.105 | 1274.232 | 1128.714 | 1143.279 | 1430.944 | 1255.806 | 1200.571 | 1274.487 | 1321.858 | 1185.26 | 1260.333 | 1209.751 | 1285.487 | 1277.62 | 1266.214 | 1307.17 | 1318.128 | 1639.605 | 1713.672 | 1838.887 | 1293.744 | 1168.812 | 1335.262 | 1200.545 | 1294.002 | 1215.891 | 1275.323 | 1119.384 | 1289.809 | 1201.163 | 1132.392 | 1176.386 | 1393.859 | 1222.837 | 1134.564 | 1184.3 | 1245.968 | 1174.904 | 1333.128 | 1237.411 | 1380.113 | 1519.905 | 1291.696 | 1167.419 | 1120.316 | 1138.1 | 1270.804 | 1191.227 | 0 | 0 | 0 | 0 | 0 | 0 | 0 | 0 | 0 | 0 | 0
0.00693857111 | 1144.399 | 1184.649 | 1130.511 | 1119.135 | 1472.292 | 1237.801 | 1140.45 | 1078.651 | 950.5526 | 1071.642 | 1051.606 | 1112.792 | 1076.197 | 1128.37 | 1100.305 | 1174.975 | 1230.943 | 1231.366 | 1272.875 | 1284.186 | 1472.859 | 1509.764 | 1708.826 | 1423.59 | 1784.958 | 1097.803 | 1161.962 | 1370.524 | 1159.377 | 1238.422 | 1077.464 | 1113.835 | 1232.992 | 1218.936 | 1223.128 | 1315.395 | 1260.35 | 1124.836 | 1091.376 | 1249.537 | 1371.607 | 1216.162 | 1264.551 | 1266.815 | 1207.659 | 1379.119 | 1174.206 | 1595.273 | 1387.775 | 1434.669 | 1175.322 | 1247.921 | 1259.557 | 1054.846 | 1115.162 | 1144.404 | 1148.987 | 1141.743 | 1124.559 | 1111.572 | 1190.84 | 1067.396 | 1248.164 | 1265.512 | 1197.511 | 1171.627 | 1123.18 | 1225.845 | 1452.061 | 1482.26 | 1390.325 | 1251.024 | 1226.407 | 1158.105 | 1157.158 | 1056.124 | 1184.555 | 1102.855 | 0 | 0 | 0 | 0 | 0 | 0 | 0 | 0 | 0 | 0 | 0
0.00929510221 | 1192.871 | 1167.648 | 1160.834 | 1148.952 | 1217.082 | 1127.68 | 1188.022 | 1052.098 | 940.4308 | 1064.408 | 1091.288 | 1134.491 | 1088.387 | 1148.081 | 1091.13 | 1198.468 | 1077.913 | 1201.883 | 1283.778 | 1281.849 | 1647.822 | 1785.365 | 1830.394 | 1509.013 | 1596.369 | 1211.656 | 1199.586 | 1132.652 | 1227.916 | 1043.936 | 1078.171 | 997.0382 | 1144.086 | 1144.041 | 1265.114 | 1271.378 | 1261.203 | 1174.916 | 1227.424 | 1263.258 | 1332.668 | 1227.285 | 1313.87 | 1187.839 | 1213.462 | 1170.739 | 1391.859 | 1356.371 | 1535.378 | 1495.621 | 1138.694 | 1154.9 | 1146.783 | 1027.322 | 1208.391 | 1091.342 | 1304.299 | 1154.829 | 1122.2 | 1277.141 | 1110.45 | 1219.335 | 1250.249 | 1083.288 | 1041.97 | 1265.953 | 1136.671 | 1098.842 | 1499.592 | 1344.516 | 1375.765 | 1191.861 | 1046.723 | 1120.372 | 1105.12 | 1086.846 | 1118.428 | 1001.099 | 0 | 0 | 0 | 0 | 0 | 0 | 0 | 0 | 0 | 0 | 0
0.0124519765 | 1104.639 | 1067.776 | 1119.426 | 1133.935 | 1546.098 | 1125.16 | 1134.799 | 1093.292 | 954.4345 | 1060.663 | 1087.161 | 1042.6 | 1068.708 | 1107.817 | 1092.296 | 1098.353 | 1172.367 | 1252.302 | 1182.219 | 1426.269 | 1614.213 | 1381.047 | 1561.115 | 1411.656 | 1672.455 | 1207.861 | 1077.78 | 1126.805 | 1172.115 | 1133.501 | 980.6395 | 1209.609 | 1150.943 | 1203.4 | 1107.179 | 1296.917 | 1142.056 | 1061.918 | 1113.298 | 1104.697 | 1238.914 | 1233.453 | 1219.709 | 1090.609 | 1073.898 | 1310.205 | 1429.986 | 1706.772 | 1538.29 | 1503.679 | 1135.695 | 1156.197 | 1155.371 | 1147.886 | 1036.609 | 1114.831 | 1168.441 | 1071.381 | 1071.396 | 1130.194 | 1058.249 | 1007.889 | 1192.652 | 1080.442 | 1058.631 | 1091.884 | 1079.094 | 1062.162 | 1370.579 | 1156.991 | 1189.64 | 1470.632 | 1085.909 | 1093.51 | 1070.167 | 967.6071 | 1008.479 | 1105.771 | 0 | 0 | 0 | 0 | 0 | 0 | 0 | 0 | 0 | 0 | 0
0.0166810136 | 1148.386 | 1103.546 | 1133.531 | 1140.456 | 1533.588 | 1100.425 | 1091.845 | 1070.778 | 943.3278 | 1028.11 | 1051.602 | 987.8268 | 1048.027 | 1090.004 | 1071.221 | 1129.916 | 1262.074 | 1191.396 | 1493.934 | 1390.215 | 1690.632 | 1607.999 | 1671.62 | 1451.728 | 1388.784 | 1033.307 | 1468.225 | 1000.283 | 1153.263 | 1093.113 | 1022.057 | 1066.178 | 1171.928 | 1173.637 | 1133.434 | 1229.66 | 1149.433 | 1048.083 | 900.4908 | 978.7421 | 1278.611 | 1032.561 | 1112.667 | 1102.266 | 1030.693 | 1310.569 | 1656.938 | 1464.122 | 1264.389 | 1488.572 | 973.1463 | 1000.066 | 1064.186 | 1133.307 | 1001.646 | 1143.825 | 1217.015 | 1096.75 | 1069.127 | 1125.799 | 993.2609 | 1006.608 | 1190.554 | 997.5185 | 1014.305 | 1081.39 | 1053.794 | 1086.886 | 1335.026 | 1012.743 | 1512.705 | 1545.888 | 1109.305 | 1107.846 | 1077.923 | 1011.468 | 1095.252 | 1090.566 | 0 | 0 | 0 | 0 | 0 | 0 | 0 | 0 | 0 | 0 | 0
0.0223463494 | 1049.79 | 1131.777 | 1034.178 | 1107.037 | 1420.067 | 1084.622 | 1043.534 | 1026.457 | 941.4453 | 1008.699 | 990.4972 | 969.2115 | 1010.732 | 1068.432 | 1070.572 | 1129.023 | 1084.456 | 1127.561 | 1551.927 | 1506.016 | 1450.439 | 1590.739 | 1505.167 | 1549.652 | 1610.719 | 1228.871 | 1196.036 | 1215.53 | 1222.38 | 1253.974 | 1140.182 | 951.9786 | 1255.759 | 1148.578 | 1173.346 | 1013.619 | 1162.703 | 1110.303 | 1206.541 | 1153.79 | 1200.314 | 1132.659 | 1091.933 | 1172.999 | 1031.896 | 1367.522 | 1467.748 | 1358.617 | 1511.015 | 1512 | 1116.387 | 1059.46 | 1068.985 | 1044.642 | 1034.962 | 1051.058 | 968.2826 | 986.2102 | 1028.592 | 1010.26 | 970.0206 | 994.2821 | 1048.271 | 1007.201 | 1066.866 | 1095.76 | 984.9845 | 1099.517 | 1448.812 | 1330.333 | 1452.419 | 1318.183 | 1174.463 | 1066.274 | 963.8033 | 1041.479 | 1083.144 | 980.0119 | 0 | 0 | 0 | 0 | 0 | 0 | 0 | 0 | 0 | 0 | 0
0.0299357902 | 1027.186 | 1028.408 | 974.9867 | 1128.861 | 1626.144 | 983.4915 | 1036.434 | 1018.177 | 950.4813 | 978.1496 | 1038.685 | 1052.313 | 975.365 | 1017.468 | 1040.912 | 1049.534 | 1263.815 | 1232.757 | 1320.852 | 1440.728 | 1539.914 | 1643.343 | 1389.009 | 1362.679 | 1378.92 | 1040.846 | 1478.193 | 1631.2 | 1032.41 | 787.1121 | 993.8739 | 991.038 | 1351.196 | 1090.308 | 1044.747 | 1084.873 | 1208.871 | 1089.148 | 963.0624 | 1102.308 | 1458.14 | 1023.67 | 1077.52 | 997.8007 | 1001.197 | 1328.366 | 1474.306 | 1535.675 | 1079.087 | 1646.124 | 970.7279 | 1088.599 | 866.1156 | 911.0253 | 1003.594 | 1004.208 | 986.0685 | 1044.937 | 1033.835 | 1085.409 | 965.7668 | 920.4506 | 1084.932 | 1098.571 | 946.9212 | 932.4412 | 979.7959 | 910.6518 | 1387.888 | 1367.624 | 1275.207 | 1358.902 | 918.6994 | 1002.027 | 1045.625 | 902.1791 | 994.0642 | 1007.656 | 0 | 0 | 0 | 0 | 0 | 0 | 0 | 0 | 0 | 0 | 0
0.0401028171 | 1050.826 | 1014.51 | 941.2332 | 1032.3 | 1577.849 | 1006.098 | 979.3432 | 1027.472 | 941.1546 | 954.0917 | 1018.94 | 1037.109 | 944.2769 | 955.3808 | 1046.199 | 1017.842 | 1133.227 | 1196.121 | 1128.254 | 1339.788 | 1560.639 | 1472.506 | 1428.329 | 1603.96 | 1407.779 | 1021.167 | 1001.32 | 1511.48 | 1446.692 | 1073.101 | 1269.497 | 972.9834 | 1532.836 | 1120.996 | 929.4628 | 1161.017 | 1021.796 | 1123.628 | 990.4647 | 991.9395 | 1003.517 | 1232.972 | 1154.74 | 1001.193 | 1223.434 | 1563.861 | 960.1136 | 1489.312 | 1436.195 | 1020.225 | 933.7216 | 938.6715 | 958.3589 | 1003.677 | 1006.151 | 969.7401 | 948.1682 | 997.7687 | 915.3735 | 1025.266 | 939.0245 | 1007.392 | 852.3638 | 879.5293 | 949.0745 | 879.7148 | 1005.744 | 940.1087 | 1162.985 | 1318.074 | 1357.877 | 1905.014 | 883.1903 | 955.0033 | 968.9394 | 935.004 | 974.8967 | 939.9076 | 0 | 0 | 0 | 0 | 0 | 0 | 0 | 0 | 0 | 0 | 0
0.0537228435 | 1017.022 | 1028.719 | 988.5095 | 1041.92 | 1580.679 | 963.2393 | 932.1345 | 967.0917 | 925.9648 | 863.0784 | 927.6796 | 918.6114 | 883.7825 | 960.7388 | 935.4391 | 944.364 | 1410.253 | 1483.915 | 1513.575 | 1287.258 | 1613.185 | 1779.724 | 1799.468 | 1427.05 | 1525.267 | 1187.822 | 1537.521 | 2005.447 | 1167.566 | 1304.339 | 1231.739 | 893.6538 | 1511.335 | 1051.921 | 1190.013 | 1109.87 | 954.5115 | 1245 | 1064.066 | 1060.379 | 1229.469 | 1257.646 | 1059.835 | 1048.22 | 1255.442 | 1533.018 | 1410.719 | 1789.866 | 1569.274 | 1524.641 | 912.7147 | 852.2641 | 999.8469 | 942.1314 | 923.3557 | 1100.142 | 893.9339 | 966.2552 | 940.673 | 905.8201 | 995.0471 | 988.365 | 855.5556 | 918.4736 | 894.8047 | 894.3092 | 845.6159 | 921.949 | 1314.877 | 1388.303 | 1808.097 | 1497.769 | 838.9079 | 978.0957 | 928.3937 | 874.2003 | 902.8286 | 984.7961 | 0 | 0 | 0 | 0 | 0 | 0 | 0 | 0 | 0 | 0 | 0
0.0719686076 | 1132.701 | 952.7101 | 971.5696 | 903.3862 | 1279.539 | 996.2676 | 909.1339 | 896.545 | 935.2812 | 860.4652 | 941.7971 | 937.0426 | 838.9712 | 905.7819 | 881.3277 | 1026.299 | 1311.081 | 1316.685 | 1485.852 | 1562.751 | 1279.077 | 1443.709 | 1400.763 | 1116.488 | 1128.277 | 1718.723 | 1720.506 | 1683.022 | 900.7613 | 892.597 | 1154.611 | 1104.396 | 1500.816 | 965.897 | 1359.851 | 1285.997 | 1393.759 | 1196.82 | 1245.357 | 936.8828 | 1189.085 | 1460.968 | 1264.289 | 1027.673 | 1146.598 | 1200.243 | 1223.591 | 1404.338 | 1609.208 | 1209.985 | 930.8217 | 866.6445 | 1036.73 | 935.4254 | 953.3463 | 1058.792 | 894.7525 | 979.3599 | 1055.361 | 896.5702 | 984.1775 | 876.7866 | 797.6125 | 894.1621 | 933.8985 | 882.7574 | 908.2451 | 913.9154 | 1234.23 | 1313.147 | 1146.7 | 1498.727 | 906.6118 | 916.0347 | 931.3209 | 903.2249 | 976.02 | 918.0049 | 0 | 0 | 0 | 0 | 0 | 0 | 0 | 0 | 0 | 0 | 0
0.0964111462 | 1429.444 | 1007.182 | 837.8957 | 805.4743 | 1689.832 | 932.7482 | 804.7254 | 861.3125 | 847.9915 | 824.2826 | 893.3008 | 917.1174 | 770.5152 | 814.8201 | 927.5862 | 838.3997 | 1323.162 | 1511.1 | 1482.849 | 1308.473 | 1043.828 | 1535.336 | 1360.644 | 1721.283 | 1405.431 | 1012.166 | 1641.969 | 1545.259 | 1145.559 | 1227.564 | 1650.495 | 1037.765 | 1401.615 | 984.7124 | 1294.233 | 1322.013 | 1130.929 | 1271.277 | 1310.143 | 1325.493 | 1080.349 | 1517.48 | 1134.52 | 1283.706 | 1189.847 | 1615.275 | 1206.665 | 1525.439 | 1532.355 | 1446.792 | 874.8596 | 865.1299 | 933.0141 | 1125.297 | 1026.761 | 943.729 | 828.6555 | 942.7724 | 852.3511 | 834.1781 | 944.3631 | 864.0093 | 766.0358 | 794.1049 | 942.7702 | 875.3106 | 807.4155 | 917.8301 | 1303.596 | 1298.014 | 1515.778 | 1393.375 | 755.0388 | 903.0466 | 792.4012 | 848.3024 | 831.4573 | 729.8545 | 0 | 0 | 0 | 0 | 0 | 0 | 0 | 0 | 0 | 0 | 0
0.12915504 | 1334.632 | 1402.529 | 889.94 | 760.3219 | 1739.112 | 907.5892 | 852.9638 | 793.5896 | 817.6217 | 776.7848 | 830.3487 | 823.4936 | 746.9599 | 731.2083 | 814.8209 | 933.8786 | 1425.496 | 1216.186 | 1211.945 | 1219.77 | 1460.592 | 1889.605 | 1206.814 | 1291.649 | 1214.812 | 2078.995 | 1297.986 | 1967.441 | 2058.635 | 807.798 | 1455.955 | 1139.763 | 1228.07 | 1213.479 | 1430.56 | 1475.123 | 1300.423 | 1491.33 | 1458.317 | 1175.017 | 1379.67 | 1274.126 | 1239.886 | 1316.645 | 1424.762 | 1317.562 | 974.9212 | 1640.954 | 1179.524 | 1507.892 | 965.6979 | 1005.612 | 1383.917 | 885.1045 | 1235.973 | 949.1918 | 913.1621 | 1008.999 | 829.3974 | 707.2644 | 948.5213 | 937.8448 | 797.5931 | 879.5949 | 826.6 | 909.5115 | 856.4043 | 828.4576 | 1764.833 | 1546.654 | 1463.142 | 1134.586 | 863.9825 | 943.5578 | 892.9052 | 814.7487 | 836.648 | 816.3802 | 0 | 0 | 0 | 0 | 0 | 0 | 0 | 0 | 0 | 0 | 0
0.173019677 | 1274.412 | 1277.946 | 853.3078 | 745.9769 | 1429.244 | 886.6841 | 790.169 | 767.0665 | 760.4109 | 738.626 | 800.5946 | 888.9307 | 672.5283 | 725.0513 | 760.1439 | 814.6288 | 1506.194 | 974.5905 | 1310.535 | 1302.753 | 1564.265 | 1350.376 | 1926.637 | 1203.926 | 761.8246 | 974.5675 | 1755.582 | 479.7641 | 1318.73 | 1364.29 | 1125.031 | 1167.147 | 1363.686 | 1360.881 | 781.9816 | 1107.657 | 1259.539 | 1577.022 | 967.6354 | 1248.471 | 1114.249 | 1310.406 | 1327.84 | 1265.609 | 1245.613 | 1510.552 | 1411.95 | 1449.506 | 1192.463 | 1716.243 | 1159.516 | 1326.578 | 1281.313 | 792.1037 | 1146.14 | 1355.437 | 974.7202 | 840.6368 | 932.6525 | 862.8188 | 770.4535 | 1243.088 | 779.6073 | 909.5439 | 869.7671 | 827.7108 | 840.5527 | 952.3521 | 1313.58 | 1177.337 | 989.6114 | 1388.975 | 766.3269 | 863.5998 | 827.5696 | 817.2723 | 858.157 | 847.7449 | 0 | 0 | 0 | 0 | 0 | 0 | 0 | 0 | 0 | 0 | 0
0.231781974 | 993.8101 | 1468.662 | 804.0987 | 750.1922 | 1295.248 | 1109.436 | 824.075 | 787.4081 | 736.1958 | 709.5226 | 758.154 | 834.0162 | 652.1394 | 711.5763 | 802.7714 | 841.7256 | 1454.298 | 1401.572 | 1442.181 | 967.5226 | 1614.216 | 805.9988 | 729.0382 | 1168.998 | 950.678 | 1500.698 | 123.3107 | 62.27536 | 1384.985 | 104.6672 | 1022.276 | 1078.47 | 1546.134 | 1251.262 | 1025.04 | 1309.736 | 1350.252 | 1119.551 | 1050.605 | 1343.064 | 1240.122 | 1394.133 | 1435.275 | 1443.75 | 1482.048 | 1349.766 | 1236.787 | 1006.029 | 997.8614 | 1474.5 | 1149.45 | 1417.249 | 1171.808 | 1080.256 | 1109.988 | 966.0848 | 812.516 | 1039.855 | 1219.887 | 1150.906 | 1151.046 | 1212.827 | 732.5963 | 765.9507 | 765.7619 | 845.8002 | 847.3435 | 773.6462 | 1481.179 | 1343.62 | 1345.838 | 1523.621 | 780.3064 | 864.2897 | 685.3991 | 721.9698 | 801.1016 | 848.3763 | 0 | 0 | 0 | 0 | 0 | 0 | 0 | 0 | 0 | 0 | 0
0.310501575 | 1165.649 | 1382.407 | 814.8102 | 727.0628 | 1177.491 | 1096.477 | 768.0139 | 718.2373 | 690.1022 | 717.483 | 710.0759 | 1246.625 | 601.7257 | 680.9374 | 754.4185 | 1356.615 | 1249.906 | 1623.639 | 1532.038 | 1675.916 | 1883.518 | 1019.544 | 1410.066 | 1033.507 | 1631.807 | 719.1676 | 894.9104 | 1614.81 | 1298.335 | 2036.931 | 1313.921 | 1402.796 | 1380.426 | 1223.934 | 1312.811 | 1061.506 | 1558.54 | 1440.355 | 1147.082 | 1368.032 | 844.2597 | 1067.604 | 1279.202 | 1424.083 | 1134.347 | 1532.063 | 1096.737 | 728.5078 | 1044.926 | 1322.184 | 1242.077 | 1193.41 | 1421.381 | 1492.787 | 1003.456 | 1235.41 | 879.9513 | 1245.497 | 1089.715 | 1206.363 | 1431.287 | 1492.203 | 818.1087 | 736.8707 | 868.2377 | 828.3728 | 1258.083 | 1142.433 | 1331.411 | 938.1867 | 1112.847 | 1666.073 | 795.6428 | 739.1939 | 888.5685 | 780.606 | 856.3052 | 831.0696 | 0 | 0 | 0 | 0 | 0 | 0 | 0 | 0 | 0 | 0 | 0
0.415956527 | 1148.265 | 1363.764 | 823.2479 | 696.1845 | 1404.262 | 1297.045 | 1058.718 | 726.4783 | 655.9042 | 676.5797 | 747.9905 | 1138.367 | 618.785 | 657.4012 | 714.4131 | 1200.461 | 1756.035 | 1502.363 | 1655.109 | 1154.526 | 1315.219 | 1547.943 | 1144.048 | 1353.4 | 1198.058 | 2667.501 | 1507.901 | 1326.8 | 1328.388 | 1731.387 | 1154.037 | 1748.097 | 894.3517 | 1037.37 | 1319.13 | 923.7444 | 1166.103 | 1261.792 | 1008.131 | 1151.556 | 1047.814 | 1476.094 | 1095.624 | 1339.027 | 1357.41 | 1670.866 | 923.9606 | 1602.384 | 1137.288 | 1365.111 | 1166.558 | 1253.975 | 1213.894 | 1453.536 | 1182.087 | 1345.83 | 1234.633 | 1346.254 | 1246.997 | 1171.759 | 1563.311 | 790.2004 | 836.7102 | 1176.459 | 1011.825 | 1234.478 | 1194.626 | 1223.103 | 1261.671 | 1084.083 | 1581.079 | 968.1795 | 732.7076 | 1305.946 | 745.5386 | 859.4091 | 842.8708 | 887.1291 | 0 | 0 | 0 | 0 | 0 | 0 | 0 | 0 | 0 | 0 | 0
0.557226896 | 1168.577 | 1393.004 | 1058.653 | 683.4299 | 772.2533 | 1246.561 | 1289.802 | 696.4907 | 599.8456 | 643.1131 | 672.2398 | 1122.717 | 664.2968 | 666.3395 | 1113.739 | 1015.996 | 1551.374 | 837.2527 | 1373.414 | 1556.689 | 1699.262 | 1167.644 | 1488.037 | 1095.471 | 835.7891 | 1871.267 | 1332.033 | 1425.751 | 1611.751 | 1315.327 | 1931.206 | 1012.948 | 1451.683 | 1389.934 | 1426.555 | 1505.01 | 1296.001 | 1189.565 | 1111.521 | 329.517 | 1455.08 | 1474.646 | 1428.609 | 1356.147 | 1267.584 | 1376.704 | 918.3367 | 684.7306 | 686.3908 | 1579.651 | 1265.285 | 1588.626 | 1580.974 | 1220.833 | 1319.822 | 1030.719 | 1318.561 | 1300.901 | 745.9379 | 667.4762 | 1239.093 | 1227.655 | 1017.071 | 1350.181 | 1111.978 | 1245.528 | 1022.877 | 1434.634 | 1487.649 | 1334.285 | 2271.05 | 1000.382 | 1273.514 | 990.8471 | 1124.639 | 1231.181 | 1155.897 | 1293.886 | 0 | 0 | 0 | 0 | 0 | 0 | 0 | 0 | 0 | 0 | 0
0.746476591 | 1648.862 | 1144.426 | 1177.622 | 666.5471 | 1804.277 | 1318.114 | 1295.496 | 667.5273 | 576.6847 | 645.8655 | 1192.468 | 1039.631 | 613.0527 | 665.4578 | 1281.066 | 1429.794 | 1458.087 | 1284.114 | 1145.353 | 1353.957 | 614.2232 | 1435.448 | 501.6368 | 1214.647 | 106.5113 | 1477.271 | 1844.963 | 827.1777 | 1215.735 | 788.4469 | 1486.216 | 1185.33 | 1374.928 | 1468.985 | 1613.063 | 934.4814 | 1722.716 | 1481.795 | 1329.649 | 1512.108 | 749.7163 | 1174.224 | 2005.798 | 1223.53 | 1255.586 | 864.5916 | 1101.125 | 592.1783 | 1081.455 | 1298.066 | 942.629 | 849.4955 | 1147.324 | 1172.362 | 1687.603 | 1513.724 | 1271.343 | 1347.51 | 1888.541 | 888.0042 | 894.7533 | 1351.084 | 1143.504 | 1330.987 | 1549.36 | 1327.35 | 1229.518 | 1216.181 | 1991.486 | 1733.541 | 1243.89 | 1316.939 | 1512.584 | 1272.802 | 1411.834 | 1370.397 | 1422.162 | 1236.081 | 0 | 0 | 0 | 0 | 0 | 0 | 0 | 0 | 0 | 0 | 0
1.00000083 | 1330.639 | 1299.242 | 1131.042 | 1308.331 | 1087.824 | 1364.096 | 1309.773 | 1222.912 | 547.431 | 1193.402901 | 1261.916 | 1315.206 | 583.6421 | 1019.712 | 1175.628 | 1171.743 | 676.5284 | 1524.814 | 1551.815 | 1084.197 | 1256.535 | 968.8291 | 935.8991 | 1376.943 | 851.0937 | 370.1461 | 1035.421 | 923.6062 | 511.3605 | 1649.323 | 1434.038 | 715.2412 | 1546.55 | 1383.685 | 1153.018 | 1420.438 | 1153.496 | 1480.452 | 1311.824 | 760.695 | 1489.53 | 1431.822 | 1741.94 | 1715.153 | 1418.747 | 1587.197 | 930.945 | 1350.787 | 709.9783 | 1270.651 | 1260.043 | 805.2349 | 1312.907 | 1161.853 | 2005.251 | 1463.789 | 1360.766 | 1318.705 | 1005.314 | 1216.146 | 1730.095 | 1591.07 | 387.5391 | 970.1424 | 1194.37 | 1303.475 | 923.4073 | 1507.863 | 1348.714 | 649.4404 | 1616.014 | 930.767 | 1498.703 | 1385.539 | 984.1162 | 1154.724 | 1066.866 | 1018.072 | 0 | 0 | 0 | 0 | 0 | 0 | 0 | 0 | 0 | 0 | 0

## Ar 87 K 1CLJ
Size in nanometers for adsorption using Kelvin equation
[79 empty] | 7 | 8 | 9 | 10 | 12 | 15 | 20 | 25 | 30 | 35 | 40
| 1 | 2 | 3 | 4 | 5 | 6 | 7 | 8 | 9 | 10 | 11 | 12 | 13 | 14 | 15 | 16 | 17 | 18 | 19 | 20 | 21 | 22 | 23 | 24 | 25 | 26 | 27 | 28 | 29 | 30 | 31 | 32 | 33 | 34 | 35 | 36 | 37 | 38 | 39 | 40 | 41 | 42 | 43 | 44 | 45 | 46 | 47 | 48 | 49 | 50 | 51 | 52 | 53 | 54 | 55 | 56 | 57 | 58 | 59 | 60 | 61 | 62 | 63 | 64 | 65 | 66 | 67 | 68 | 69 | 70 | 71 | 72 | 73 | 74 | 75 | 76 | 77 | 78 | 79 | 80 | 81 | 82 | 83 | 84 | 85 | 86 | 87 | 88 | 89
9.99999994e-09 | 1.424467 | 0.4735936 | 0.666168 | 1.500859 | 7.319841 | 2.17057 | 0.6626638 | 1.382457 | 3.792752 | 2.19049 | 0.9333541 | 1.168419 | 4.516905 | 2.336523 | 0.9582458 | 0.5286493 | 5.165018 | 7.122385 | 5.706403 | 11.32448 | 9.964173 | 32.11553 | 17.10001 | 15.72242 | 19.08157 | 7.357879 | 8.638938 | 7.148911 | 4.751689 | 1.86311 | 0.9473894 | 0.8557664 | 2.165475 | 5.970233 | 4.748616 | 0.7039472 | 0.5511278 | 0.8714312 | 0.705894 | 0.7353455 | 0.8164566 | 2.344408 | 2.206633 | 0.6184263 | 0.5725674 | 2.111722 | 1.138155 | 2.41796 | 13.9045 | 12.60135 | 0.4756648 | 3.627383 | 0.3509426 | 0.4323274 | 1.583386 | 3.205287 | 0.3034602 | 1.9623 | 0.3456576 | 0.6061749 | 0.8359626 | 3.927054 | 0.3620744 | 0.2962322 | 0.4280697 | 0.3443109 | 0.7229611 | 1.654553 | 0.7508977 | 9.877769 | 2.444979 | 7.348398 | 0.306582 | 0.2260201 | 0.7037131 | 0.276569 | 1.209133 | 1.282508 | 0.0004245359 | 0.0004245359 | 0.0004245359 | 0.0004245359 | 0.0004245359 | 0.0004245359 | 0.0004245359 | 0.0004245359 | 0.0004245359 | 0.0004245359 | 0.0004245359
1.33962779e-08 | 1.606608 | 0.5001034 | 0.6668342 | 1.500859 | 8.253533 | 2.657224 | 0.6795387 | 1.385222 | 3.80413 | 2.19049 | 0.9342782 | 1.343658 | 4.521422 | 2.338859 | 0.9592022 | 0.54719 | 5.800116 | 7.940968 | 6.806406 | 12.68205 | 11.20105 | 35.44075 | 19.0081 | 17.61285 | 21.65183 | 8.485376 | 9.758834 | 8.167422 | 5.604517 | 2.335338 | 1.222836 | 1.07486 | 2.597853 | 6.916662 | 5.430439 | 0.8526451 | 0.6103056 | 1.058028 | 0.8610199 | 0.8760554 | 1.053822 | 2.721158 | 2.660996 | 0.7253659 | 0.6757024 | 2.7163 | 1.506582 | 3.017544 | 16.13091 | 14.22902 | 0.5548023 | 4.155508 | 0.3858725 | 0.5102814 | 1.891357 | 3.711557 | 0.3410514 | 2.330922 | 0.3888391 | 0.7041695 | 1.004834 | 4.163397 | 0.4043668 | 0.3247201 | 0.4973704 | 0.3865048 | 0.9072293 | 1.991762 | 0.947527 | 11.1728 | 2.969765 | 8.597654 | 0.3302991 | 0.2320061 | 0.8051197 | 0.3007252 | 1.383065 | 1.38187 | 0.0005688781 | 0.0005688781 | 0.0005688781 | 0.0005688781 | 0.0005688781 | 0.0005688781 | 0.0005688781 | 0.0005688781 | 0.0005688781 | 0.0005688781 | 0.0005688781
1.79460251e-08 | 2.008531 | 0.5509735 | 0.6681665 | 1.50236 | 9.496947 | 2.952629 | 0.6834329 | 1.382457 | 3.792752 | 2.19268 | 0.9416711 | 1.577153 | 4.516905 | 2.336523 | 0.9620712 | 0.5643046 | 6.572876 | 8.96242 | 7.835747 | 14.25673 | 13.01867 | 39.14082 | 21.49831 | 19.47442 | 24.37288 | 9.714506 | 10.97907 | 9.322088 | 6.689052 | 2.994765 | 1.586222 | 1.41773 | 3.085968 | 7.90862 | 6.271061 | 1.066221 | 0.7375102 | 1.308394 | 1.052437 | 1.109544 | 1.30101 | 3.338863 | 3.25015 | 0.8137915 | 0.7987357 | 3.342792 | 2.075143 | 3.851401 | 18.3332 | 16.17741 | 0.6662666 | 4.693443 | 0.4491572 | 0.6412277 | 2.278416 | 4.338465 | 0.3618421 | 2.562767 | 0.4299643 | 0.8872699 | 1.227334 | 4.582108 | 0.4747102 | 0.3435055 | 0.5468417 | 0.4252168 | 1.083726 | 2.270896 | 1.201395 | 12.87145 | 3.662253 | 10.13036 | 0.369465 | 0.2435651 | 0.9369892 | 0.3275428 | 1.485378 | 1.462832 | 0.0007599193 | 0.0007599193 | 0.0007599193 | 0.0007599193 | 0.0007599193 | 0.0007599193 | 0.0007599193 | 0.0007599193 | 0.0007599193 | 0.0007599193 | 0.0007599193
2.4040995e-08 | 2.443983 | 0.6014854 | 0.6675004 | 1.500859 | 10.7395 | 3.469499 | 0.6996587 | 1.382457 | 3.80413 | 2.19049 | 0.9462917 | 1.825329 | 4.516905 | 2.336523 | 0.9592022 | 0.5909272 | 7.49644 | 9.985165 | 9.173589 | 16.07371 | 14.66181 | 43.75498 | 23.65988 | 21.7646 | 27.10707 | 10.84307 | 12.40588 | 10.72742 | 7.907217 | 3.663189 | 1.998442 | 1.915469 | 3.688592 | 9.182851 | 7.25723 | 1.366221 | 0.9020466 | 1.611441 | 1.295325 | 1.437234 | 1.74423 | 3.889497 | 3.907527 | 0.9759971 | 0.961846 | 4.355543 | 2.779538 | 4.695888 | 21.25855 | 18.26826 | 0.7928446 | 5.333774 | 0.5169623 | 0.7541689 | 2.726988 | 5.023238 | 0.4265243 | 3.038315 | 0.523113 | 1.105763 | 1.515336 | 5.025354 | 0.5614527 | 0.3926367 | 0.6243195 | 0.4829774 | 1.30767 | 2.653093 | 1.544827 | 14.53596 | 4.429389 | 11.55271 | 0.4164641 | 0.2516151 | 1.050458 | 0.3545651 | 1.726632 | 1.566692 | 0.001018886 | 0.001018886 | 0.001018886 | 0.001018886 | 0.001018886 | 0.001018886 | 0.001018886 | 0.001018886 | 0.001018886 | 0.001018886 | 0.001018886
3.22059819e-08 | 2.968126 | 0.6699093 | 0.6681665 | 1.503861 | 12.22264 | 4.143492 | 0.7132884 | 1.389369 | 3.792752 | 2.19049 | 0.957381 | 2.023776 | 4.516905 | 2.338859 | 0.9639838 | 0.6299103 | 8.482263 | 11.26548 | 10.84535 | 17.8334 | 16.50679 | 47.78509 | 26.29847 | 24.19629 | 30.05817 | 12.39471 | 13.87039 | 12.03161 | 9.235054 | 4.480755 | 2.620541 | 2.431481 | 4.425317 | 10.15411 | 8.475091 | 1.724233 | 1.083728 | 2.05894 | 1.599172 | 1.810483 | 2.227351 | 4.569304 | 4.589211 | 1.195679 | 1.20483 | 5.494451 | 3.861044 | 6.076178 | 24.06165 | 20.45315 | 0.994152 | 6.14783 | 0.635313 | 0.9076216 | 3.37808 | 5.793481 | 0.4928865 | 3.606069 | 0.6096816 | 1.413453 | 1.803338 | 5.549561 | 0.6415061 | 0.4345427 | 0.7762086 | 0.5974746 | 1.596036 | 3.090913 | 1.922026 | 16.41976 | 5.267084 | 13.70606 | 0.4691204 | 0.275146 | 1.238756 | 0.3873194 | 1.853091 | 1.670756 | 0.001367006 | 0.001367006 | 0.001367006 | 0.001367006 | 0.001367006 | 0.001367006 | 0.001367006 | 0.001367006 | 0.001367006 | 0.001367006 | 0.001367006
4.31440306e-08 | 3.502653 | 0.7598276 | 0.6721635 | 1.500859 | 13.78331 | 4.841302 | 0.7295143 | 1.390752 | 3.807923 | 2.19268 | 0.9795597 | 2.264375 | 4.516905 | 2.336523 | 0.9658965 | 0.6693688 | 9.723376 | 12.42541 | 12.46929 | 20.11045 | 18.5088 | 52.45784 | 29.35227 | 26.61527 | 33.53595 | 13.73211 | 15.39783 | 13.90314 | 10.75976 | 5.358926 | 3.359417 | 3.103501 | 5.181081 | 11.83147 | 9.774127 | 2.16346 | 1.341732 | 2.524738 | 2.084237 | 2.284103 | 2.911006 | 5.353441 | 5.369777 | 1.444929 | 1.554031 | 6.95019 | 5.350879 | 7.397388 | 27.52034 | 23.29642 | 1.248148 | 7.132341 | 0.7955795 | 1.148645 | 3.935372 | 6.647556 | 0.5873897 | 4.085093 | 0.7468343 | 1.66468 | 2.241174 | 6.017953 | 0.8046338 | 0.5134004 | 0.8498022 | 0.6652717 | 1.863338 | 3.643453 | 2.554946 | 18.35444 | 6.484971 | 15.81526 | 0.5659473 | 0.2862922 | 1.462627 | 0.4427969 | 2.071426 | 1.872752 | 0.00182975 | 0.00182975 | 0.00182975 | 0.00182975 | 0.00182975 | 0.00182975 | 0.00182975 | 0.00182975 | 0.00182975 | 0.00182975 | 0.00182975
5.77969352e-08 | 4.310392 | 0.8991831 | 0.6721635 | 1.508363 | 15.58005 | 5.789727 | 0.7639131 | 1.390752 | 3.807923 | 2.197061 | 0.9934214 | 2.656058 | 4.516905 | 2.341196 | 0.9745035 | 0.7254665 | 11.0024 | 13.88275 | 14.51376 | 22.35152 | 20.93689 | 58.14766 | 32.50277 | 29.35152 | 36.83687 | 15.4815 | 17.11874 | 15.67512 | 12.58224 | 6.717848 | 4.17472 | 4.061655 | 6.177178 | 13.21442 | 11.21398 | 2.719419 | 1.676889 | 3.113086 | 2.552936 | 2.99833 | 3.797853 | 6.12709 | 6.358881 | 1.85666 | 1.973858 | 8.74795 | 7.19467 | 9.602336 | 30.9588 | 25.83062 | 1.615497 | 8.007917 | 0.9687906 | 1.445729 | 4.804313 | 7.447446 | 0.7308245 | 4.618091 | 0.9154477 | 2.173269 | 2.736324 | 6.572214 | 1.034005 | 0.6106306 | 1.017841 | 0.8098782 | 2.291183 | 4.140985 | 3.140305 | 20.63633 | 7.830681 | 18.62645 | 0.6588575 | 0.3139513 | 1.708784 | 0.4999122 | 2.375909 | 2.069432 | 0.002453818 | 0.002453818 | 0.002453818 | 0.002453818 | 0.002453818 | 0.002453818 | 0.002453818 | 0.002453818 | 0.002453818 | 0.002453818 | 0.002453818
7.74263782e-08 | 5.250951 | 1.039613 | 0.6728297 | 1.506863 | 17.5099 | 6.678786 | 0.7918216 | 1.393516 | 3.83068 | 2.208014 | 1.0156 | 3.022166 | 4.516905 | 2.355215 | 0.9725908 | 0.7758593 | 12.64315 | 15.59917 | 16.50608 | 24.37915 | 23.50801 | 63.58929 | 36.25025 | 32.0953 | 40.58478 | 17.39869 | 19.37705 | 17.94784 | 14.88731 | 8.216089 | 5.258943 | 5.127289 | 7.135748 | 14.82473 | 12.89333 | 3.468592 | 2.170774 | 3.767422 | 3.19787 | 3.737947 | 4.909994 | 7.008382 | 7.466755 | 2.327527 | 2.568005 | 11.0614 | 10.33995 | 11.48592 | 35.05695 | 28.96456 | 2.126847 | 9.135496 | 1.241449 | 1.778824 | 5.485651 | 8.627857 | 0.9200408 | 5.556103 | 1.211549 | 2.615574 | 3.37046 | 7.46034 | 1.333936 | 0.7510055 | 1.193648 | 0.9780395 | 2.682421 | 4.546903 | 4.087008 | 23.44404 | 9.537565 | 21.49894 | 0.8414141 | 0.3486283 | 1.933064 | 0.5801602 | 2.642537 | 2.360771 | 0.003285908 | 0.003285908 | 0.003285908 | 0.003285908 | 0.003285908 | 0.003285908 | 0.003285908 | 0.003285908 | 0.003285908 | 0.003285908 | 0.003285908
1.0372252e-07 | 6.263544 | 1.202971 | 0.6801575 | 1.509864 | 19.92737 | 7.706483 | 0.8619172 | 1.390752 | 3.823094 | 2.19268 | 1.045172 | 3.430426 | 4.516905 | 2.345869 | 0.9964992 | 0.851924 | 14.34292 | 17.15902 | 18.96418 | 27.07534 | 26.30338 | 69.32349 | 39.75071 | 35.32715 | 44.55067 | 19.27941 | 21.39984 | 20.24191 | 17.19291 | 9.895788 | 6.725005 | 6.580606 | 8.492757 | 16.59563 | 14.86945 | 4.374512 | 2.710564 | 4.736449 | 4.048691 | 4.945726 | 6.190747 | 8.066871 | 8.568552 | 2.906438 | 3.330588 | 13.64212 | 14.19045 | 14.04985 | 39.31863 | 32.38507 | 2.735807 | 10.17989 | 1.649101 | 2.281944 | 6.632523 | 9.744882 | 1.18738 | 6.198277 | 1.55659 | 3.250186 | 3.976963 | 8.132363 | 1.809725 | 0.8934447 | 1.487818 | 1.192901 | 3.233794 | 5.261198 | 5.244548 | 26.19249 | 11.41951 | 25.0963 | 1.097516 | 0.3870208 | 2.333171 | 0.6491489 | 2.988763 | 2.607541 | 0.004415174 | 0.004415174 | 0.004415174 | 0.004415174 | 0.004415174 | 0.004415174 | 0.004415174 | 0.004415174 | 0.004415174 | 0.004415174 | 0.004415174
1.38949559e-07 | 7.530747 | 1.529328 | 0.6788252 | 1.508363 | 22.52835 | 9.091083 | 0.9041045 | 1.400429 | 3.853436 | 2.216776 | 1.071971 | 3.877522 | 4.525939 | 2.341196 | 1.013713 | 0.9574637 | 16.29819 | 18.95103 | 21.90528 | 30.18656 | 29.68659 | 73.96909 | 44.04154 | 39.08194 | 48.85325 | 21.84725 | 23.72541 | 23.31619 | 19.84799 | 11.88904 | 8.258891 | 8.32497 | 9.787959 | 18.67805 | 17.09218 | 5.521475 | 3.491213 | 5.91564 | 5.134809 | 6.029881 | 7.999638 | 9.266399 | 10.04157 | 3.718019 | 4.206395 | 16.6089 | 19.79997 | 17.26078 | 44.11122 | 35.86322 | 3.575673 | 11.68394 | 2.134216 | 2.930128 | 7.906915 | 10.80057 | 1.533891 | 7.027522 | 1.971133 | 3.96172 | 4.674145 | 8.886575 | 2.406133 | 1.165318 | 1.761955 | 1.428859 | 3.853066 | 5.900852 | 6.542096 | 28.54243 | 13.77962 | 28.71838 | 1.433037 | 0.4569942 | 2.614492 | 0.8020705 | 3.281583 | 2.93057 | 0.005901049 | 0.005901049 | 0.005901049 | 0.005901049 | 0.005901049 | 0.005901049 | 0.005901049 | 0.005901049 | 0.005901049 | 0.005901049 | 0.005901049
1.86140682e-07 | 8.980956 | 1.89939 | 0.6894839 | 1.511365 | 25.35808 | 10.45151 | 0.9631666 | 1.412871 | 3.83068 | 2.214585 | 1.139431 | 4.3914 | 4.521422 | 2.338859 | 1.026145 | 1.042561 | 18.39522 | 21.05402 | 24.96336 | 33.65598 | 32.64222 | 79.7328 | 47.65765 | 42.91557 | 53.07419 | 23.69714 | 26.22421 | 26.00815 | 23.11514 | 14.39655 | 10.33821 | 10.40555 | 11.29562 | 20.93569 | 19.28722 | 6.852179 | 4.254994 | 7.1891 | 6.513627 | 7.648875 | 10.12345 | 10.79714 | 11.45825 | 4.711977 | 5.259325 | 20.10017 | 26.29975 | 20.66714 | 49.41814 | 39.95581 | 4.714035 | 13.04227 | 2.822746 | 3.777596 | 9.212166 | 12.4666 | 2.127371 | 8.050175 | 2.479646 | 4.782706 | 5.618594 | 9.891033 | 3.281758 | 1.433681 | 2.161609 | 1.800822 | 4.692396 | 6.679766 | 8.22899 | 31.92133 | 16.51767 | 32.99442 | 1.913689 | 0.5195367 | 3.091063 | 0.9400479 | 3.712525 | 3.379745 | 0.007896368 | 0.007896368 | 0.007896368 | 0.007896368 | 0.007896368 | 0.007896368 | 0.007896368 | 0.007896368 | 0.007896368 | 0.007896368 | 0.007896368
2.49359232e-07 | 10.66133 | 2.411315 | 0.6941471 | 1.518869 | 29.07518 | 11.92747 | 1.076748 | 1.419783 | 3.864814 | 2.229919 | 1.174548 | 5.067728 | 4.516905 | 2.348205 | 1.034752 | 1.243181 | 20.72772 | 23.65794 | 28.43593 | 37.46893 | 36.49502 | 84.67592 | 52.21833 | 46.47006 | 57.4569 | 26.51994 | 29.27798 | 29.27631 | 26.43571 | 17.30834 | 12.69683 | 13.03258 | 13.09881 | 22.97479 | 21.79417 | 8.565283 | 5.396794 | 8.705994 | 8.19985 | 9.481425 | 12.62009 | 12.22078 | 13.09589 | 5.914288 | 6.42716 | 24.16551 | 33.98008 | 24.7845 | 55.61963 | 43.67168 | 6.348005 | 14.86925 | 3.668871 | 4.690947 | 10.6946 | 13.99461 | 2.794144 | 8.991458 | 3.199543 | 6.062977 | 6.851045 | 10.88261 | 4.340146 | 1.920865 | 2.45026 | 2.210881 | 5.545633 | 7.589351 | 9.993301 | 35.0178 | 19.59828 | 38.04131 | 2.63456 | 0.6367782 | 3.594007 | 1.227671 | 4.304302 | 4.079778 | 0.01057094 | 0.01057094 | 0.01057094 | 0.01057094 | 0.01057094 | 0.01057094 | 0.01057094 | 0.01057094 | 0.01057094 | 0.01057094 | 0.01057094
3.34048536e-07 | 12.34841 | 3.024623 | 0.7074704 | 1.514367 | 32.24887 | 13.52891 | 1.197468 | 1.422548 | 3.906535 | 2.216776 | 1.24016 | 5.80989 | 4.521422 | 2.338859 | 1.062486 | 1.420032 | 23.85301 | 26.11778 | 32.36953 | 40.91982 | 41.06578 | 90.20115 | 56.6541 | 51.25052 | 62.44426 | 29.73333 | 32.58295 | 32.6552 | 30.11688 | 20.53084 | 15.44412 | 16.11584 | 14.9191 | 25.97577 | 24.42254 | 10.62385 | 6.55878 | 10.70976 | 10.29785 | 11.84692 | 16.01196 | 13.80727 | 15.21469 | 7.378284 | 8.027434 | 28.29536 | 41.38791 | 29.13736 | 61.38078 | 48.19373 | 8.125765 | 16.68355 | 4.695809 | 5.761433 | 12.61436 | 15.46782 | 3.733505 | 10.09017 | 4.006009 | 7.150941 | 8.106831 | 12.42783 | 5.884681 | 2.406603 | 2.94947 | 2.740969 | 6.659627 | 8.62838 | 12.47577 | 38.12592 | 23.67549 | 43.71845 | 3.550389 | 0.7919994 | 4.192838 | 1.461046 | 4.957467 | 4.663479 | 0.0141795 | 0.0141795 | 0.0141795 | 0.0141795 | 0.0141795 | 0.0141795 | 0.0141795 | 0.0141795 | 0.0141795 | 0.0141795 | 0.0141795
4.47500696e-07 | 14.78374 | 3.75185 | 0.7101351 | 1.521871 | 36.07324 | 15.22385 | 1.373356 | 1.437755 | 3.929291 | 2.247443 | 1.333495 | 6.533107 | 4.530456 | 2.352878 | 1.110303 | 1.667242 | 26.61207 | 28.97948 | 36.50542 | 44.73105 | 45.0026 | 94.97558 | 61.93472 | 55.28876 | 67.11692 | 32.43286 | 36.16064 | 36.50773 | 34.16813 | 24.28257 | 18.45368 | 19.13995 | 17.34863 | 28.97013 | 28.21504 | 13.21044 | 8.076663 | 13.03376 | 12.97341 | 14.54247 | 19.59844 | 15.92508 | 17.15478 | 9.258709 | 9.860883 | 32.74532 | 48.46411 | 33.37268 | 68.51201 | 53.05284 | 10.43566 | 18.45943 | 6.076773 | 7.24174 | 14.58583 | 17.55547 | 4.873423 | 11.27822 | 5.022625 | 8.778796 | 9.455548 | 13.4558 | 7.984194 | 3.116941 | 3.567657 | 3.340901 | 7.869335 | 9.758614 | 15.47092 | 42.23418 | 27.85251 | 49.83435 | 4.657043 | 0.9575411 | 4.731765 | 1.866789 | 5.631914 | 5.335911 | 0.01901921 | 0.01901921 | 0.01901921 | 0.01901921 | 0.01901921 | 0.01901921 | 0.01901921 | 0.01901921 | 0.01901921 | 0.01901921 | 0.01901921
5.99484338e-07 | 17.36357 | 4.834094 | 0.7287878 | 1.521871 | 39.99087 | 17.26822 | 1.517442 | 1.44052 | 3.921706 | 2.245252 | 1.506304 | 7.577438 | 4.521422 | 2.350542 | 1.145687 | 1.949632 | 29.89183 | 32.52861 | 41.11807 | 48.71458 | 49.75689 | 100.6645 | 66.25485 | 59.99534 | 72.25959 | 36.04548 | 39.78531 | 40.79724 | 39.17424 | 28.48344 | 21.77934 | 23.32545 | 19.68215 | 32.12949 | 31.38347 | 16.3473 | 9.93385 | 15.70877 | 16.15658 | 17.57568 | 24.18635 | 17.96312 | 19.60365 | 11.66665 | 11.81064 | 36.6419 | 55.09001 | 39.12361 | 75.75219 | 57.65399 | 12.95106 | 20.37981 | 7.633207 | 8.927878 | 16.87364 | 19.49569 | 6.615641 | 12.60857 | 6.183179 | 10.33218 | 11.44045 | 14.90432 | 10.19181 | 3.78207 | 4.159268 | 4.012522 | 9.221384 | 10.78721 | 18.56449 | 45.87977 | 32.35962 | 55.9527 | 6.255665 | 1.148471 | 5.462056 | 2.316956 | 6.393735 | 6.068656 | 0.0254297 | 0.0254297 | 0.0254297 | 0.0254297 | 0.0254297 | 0.0254297 | 0.0254297 | 0.0254297 | 0.0254297 | 0.0254297 | 0.0254297
8.03085811e-07 | 20.04204 | 5.886962 | 0.7580992 | 1.544384 | 44.60203 | 19.41 | 1.808858 | 1.475081 | 4.06583 | 2.275919 | 1.611653 | 8.694706 | 4.516905 | 2.369234 | 1.203067 | 2.411725 | 33.10028 | 36.00237 | 45.93301 | 53.86227 | 53.71029 | 105.0648 | 71.64401 | 65.38319 | 76.82863 | 39.09354 | 44.09753 | 45.40662 | 44.03294 | 33.49869 | 25.05835 | 27.11552 | 22.03801 | 35.46048 | 35.59817 | 19.7638 | 12.04932 | 18.47085 | 19.63979 | 21.81478 | 28.64208 | 20.2261 | 21.89425 | 14.25807 | 14.05579 | 41.30198 | 62.35001 | 43.98999 | 82.86686 | 63.59481 | 16.05085 | 22.9861 | 9.43826 | 10.99969 | 19.32168 | 21.98472 | 8.521875 | 13.92706 | 7.635106 | 12.25852 | 13.58521 | 16.42624 | 12.81113 | 4.882568 | 5.158915 | 4.867462 | 10.64522 | 12.08779 | 22.28233 | 50.33156 | 37.77231 | 63.13332 | 8.345818 | 1.501228 | 6.167405 | 2.856787 | 7.360592 | 7.038971 | 0.03409023 | 0.03409023 | 0.03409023 | 0.03409023 | 0.03409023 | 0.03409023 | 0.03409023 | 0.03409023 | 0.03409023 | 0.03409023 | 0.03409023
1.07583594e-06 | 23.12439 | 7.193106 | 0.7840798 | 1.559393 | 48.90584 | 21.61398 | 2.158038 | 1.484759 | 4.081001 | 2.289062 | 1.850998 | 10.0862 | 4.530456 | 2.376244 | 1.28053 | 3.003127 | 37.13707 | 40.32637 | 51.34168 | 58.82365 | 59.6657 | 110.0824 | 77.8873 | 70.35857 | 81.46165 | 42.98355 | 49.00307 | 50.44907 | 48.89406 | 38.88821 | 29.15136 | 31.43114 | 24.8555 | 39.32457 | 39.89287 | 24.33697 | 14.14736 | 21.99844 | 23.74138 | 25.8294 | 33.54082 | 22.78911 | 24.99166 | 17.4751 | 16.14735 | 46.16584 | 67.61633 | 48.77623 | 91.4442 | 68.63972 | 19.59357 | 25.51697 | 12.07382 | 13.49565 | 22.61372 | 23.84213 | 10.49384 | 15.40522 | 9.497256 | 14.32009 | 16.05871 | 18.15343 | 15.788 | 6.183719 | 6.121152 | 5.842225 | 12.36805 | 13.49388 | 26.33042 | 55.3574 | 44.28674 | 71.38867 | 10.62745 | 1.835614 | 7.163685 | 3.598467 | 8.315171 | 8.094745 | 0.0494518 | 0.0494518 | 0.0494518 | 0.0494518 | 0.0494518 | 0.0494518 | 0.0494518 | 0.0494518 | 0.0494518 | 0.0494518 | 0.0494518
1.44121975e-06 | 26.36724 | 8.853908 | 0.8180543 | 1.578904 | 54.29282 | 24.25201 | 2.712313 | 1.567706 | 4.213748 | 2.37011 | 2.102357 | 11.87127 | 4.53949 | 2.362224 | 1.424936 | 3.807986 | 41.2874 | 45.0182 | 56.29902 | 64.15808 | 65.51492 | 116.2512 | 82.46585 | 74.95229 | 86.51363 | 47.2407 | 53.81199 | 56.3265 | 54.74975 | 44.58561 | 33.36412 | 36.49139 | 27.84738 | 43.43588 | 44.28768 | 29.13626 | 16.98403 | 26.09941 | 28.35293 | 30.77441 | 39.0651 | 25.51468 | 28.03852 | 20.6844 | 19.29802 | 50.76735 | 73.6683 | 54.14939 | 99.01433 | 73.10453 | 23.22466 | 28.86905 | 15.06423 | 16.6668 | 25.86919 | 26.22136 | 12.90115 | 17.22707 | 11.42891 | 16.49418 | 18.62207 | 20.09957 | 19.09241 | 7.58788 | 7.288633 | 7.096778 | 14.51853 | 15.07523 | 30.80348 | 60.7423 | 50.32382 | 78.26111 | 12.92736 | 2.214997 | 8.135635 | 4.554688 | 9.61127 | 9.152972 | 0.1024694 | 0.1024694 | 0.1024694 | 0.1024694 | 0.1024694 | 0.1024694 | 0.1024694 | 0.1024694 | 0.1024694 | 0.1024694 | 0.1024694
1.93069809e-06 | 29.7494 | 10.66051 | 0.8900005 | 1.604418 | 59.16741 | 26.68742 | 3.246468 | 1.635446 | 4.373043 | 2.420491 | 2.454444 | 13.3466 | 4.53949 | 2.397272 | 1.514832 | 4.639468 | 45.49977 | 49.53387 | 62.50889 | 70.41435 | 71.20064 | 121.0997 | 88.27131 | 81.34425 | 90.84831 | 51.99036 | 59.73549 | 62.1714 | 60.26719 | 50.98795 | 38.10356 | 41.49988 | 31.29454 | 48.65973 | 49.43271 | 34.02388 | 20.431 | 30.09141 | 33.62982 | 35.49424 | 44.46169 | 28.58002 | 31.48008 | 24.47039 | 21.81473 | 55.48499 | 78.30217 | 60.25971 | 107.1988 | 79.98868 | 27.16705 | 31.9632 | 18.24984 | 20.22302 | 29.62574 | 28.6243 | 15.92651 | 19.12865 | 13.83062 | 18.95407 | 21.60362 | 21.76849 | 22.89225 | 9.163175 | 8.790148 | 8.628869 | 16.58741 | 16.75289 | 36.18536 | 66.07284 | 57.6471 | 86.85202 | 15.91485 | 2.822259 | 8.955475 | 5.586857 | 10.82511 | 10.68123 | 0.1931638 | 0.1931638 | 0.1931638 | 0.1931638 | 0.1931638 | 0.1931638 | 0.1931638 | 0.1931638 | 0.1931638 | 0.1931638 | 0.1931638
2.58641649e-06 | 33.95661 | 12.88948 | 0.9566173 | 1.614924 | 64.64959 | 29.80357 | 3.955863 | 1.678303 | 4.566474 | 2.444587 | 2.942376 | 15.67159 | 4.584659 | 2.446339 | 1.594207 | 5.767126 | 50.44806 | 54.72835 | 68.76422 | 75.59112 | 77.77384 | 127.2887 | 95.26254 | 87.49219 | 97.53439 | 56.55473 | 65.26901 | 68.23071 | 66.83456 | 57.47972 | 43.02611 | 46.44 | 35.05653 | 52.95012 | 55.04395 | 39.61 | 23.66891 | 34.24422 | 38.95083 | 40.598 | 49.77071 | 32.14742 | 35.7011 | 29.55155 | 24.97941 | 60.61448 | 83.94477 | 65.27777 | 115.7916 | 85.56341 | 31.25198 | 35.43525 | 21.46996 | 23.8222 | 33.43216 | 31.69341 | 18.94305 | 21.11078 | 16.66538 | 21.4563 | 25.29913 | 24.26686 | 26.68778 | 11.43188 | 10.5566 | 10.19578 | 18.84035 | 18.35755 | 42.12933 | 71.87791 | 65.34505 | 93.81029 | 18.39318 | 3.256961 | 10.49048 | 6.971135 | 12.2489 | 12.06044 | 0.872629 | 0.872629 | 0.872629 | 0.872629 | 0.872629 | 0.872629 | 0.872629 | 0.872629 | 0.872629 | 0.872629 | 0.872629
3.46483557e-06 | 37.89688 | 15.40971 | 0.9979197 | 1.646442 | 70.16321 | 33.16144 | 5.042346 | 1.75572 | 4.771282 | 2.527825 | 3.55229 | 17.86919 | 4.562074 | 2.472041 | 1.875369 | 7.160535 | 55.54457 | 60.05872 | 74.8793 | 81.77782 | 83.7131 | 133.055 | 100.8212 | 93.85292 | 102.3647 | 61.24314 | 71.81008 | 74.9375 | 73.02382 | 64.91967 | 48.06699 | 51.55783 | 39.0078 | 58.68029 | 60.34115 | 44.82153 | 27.50993 | 38.49935 | 44.78513 | 46.52585 | 55.15871 | 35.65244 | 39.50091 | 35.05079 | 28.22368 | 65.10438 | 89.02977 | 71.14462 | 122.9374 | 91.26773 | 35.65471 | 40.34432 | 25.33834 | 28.80144 | 37.54431 | 34.84615 | 22.04171 | 23.50692 | 19.641 | 24.61463 | 28.63827 | 26.03411 | 30.66585 | 13.55092 | 12.44755 | 12.12974 | 21.3614 | 20.66586 | 48.16308 | 77.46962 | 72.41862 | 102.1458 | 20.91742 | 3.935847 | 11.68977 | 8.274346 | 13.93788 | 13.90661 | 1.739121 | 1.739121 | 1.739121 | 1.739121 | 1.739121 | 1.739121 | 1.739121 | 1.739121 | 1.739121 | 1.739121 | 1.739121
4.64158984e-06 | 42.26113 | 17.86616 | 1.118496 | 1.670456 | 76.43586 | 37.27721 | 5.780297 | 1.867699 | 5.101252 | 2.648302 | 4.273098 | 20.24486 | 4.580142 | 2.523444 | 2.072374 | 8.682303 | 60.63958 | 64.90605 | 81.7596 | 88.26994 | 90.87502 | 139.2825 | 106.7946 | 99.0159 | 108.1683 | 67.85141 | 80.03786 | 82.58159 | 80.48649 | 72.72088 | 53.70795 | 56.5623 | 43.58046 | 63.95105 | 68.11549 | 51.21648 | 31.16319 | 44.47183 | 50.93253 | 51.79001 | 61.3738 | 39.92862 | 43.75094 | 39.97747 | 32.06658 | 69.42121 | 94.16026 | 76.43968 | 132.0293 | 98.21463 | 40.0037 | 44.56625 | 29.78944 | 33.19714 | 42.8256 | 38.19824 | 25.17207 | 25.86769 | 22.91087 | 27.45504 | 32.91777 | 28.68909 | 33.97631 | 15.69886 | 14.42517 | 14.4205 | 24.81792 | 22.81386 | 53.50625 | 83.55793 | 80.35278 | 112.2679 | 23.78153 | 4.688215 | 13.1569 | 10.31801 | 15.58061 | 15.79225 | 2.914362 | 2.914362 | 2.914362 | 2.914362 | 2.914362 | 2.914362 | 2.914362 | 2.914362 | 2.914362 | 2.914362 | 2.914362
6.21800291e-06 | 47.08875 | 20.83418 | 1.231745 | 1.76501 | 83.36951 | 40.83842 | 7.253605 | 2.047418 | 5.472941 | 2.711827 | 5.213845 | 22.76357 | 4.580142 | 2.565502 | 2.406134 | 10.49549 | 66.80119 | 72.45377 | 89.11687 | 95.05154 | 98.34885 | 144.9964 | 113.0478 | 105.9241 | 112.7836 | 73.10205 | 87.09853 | 89.95307 | 87.23233 | 80.00707 | 58.70076 | 61.63633 | 48.4343 | 71.05424 | 75.42786 | 57.77529 | 35.841 | 49.83433 | 57.9687 | 57.18753 | 67.58522 | 45.0309 | 48.69729 | 46.7879 | 35.44845 | 73.93445 | 98.89978 | 82.28772 | 140.1838 | 104.0543 | 44.41022 | 49.2971 | 34.04041 | 38.96041 | 48.5056 | 41.98484 | 28.28774 | 29.02091 | 26.23132 | 30.89733 | 36.9107 | 31.96538 | 37.92374 | 18.62568 | 16.90589 | 16.84379 | 27.75516 | 25.4191 | 59.70676 | 91.53535 | 87.44619 | 120.596 | 25.99441 | 5.570829 | 15.01064 | 11.99073 | 17.92583 | 17.7615 | 3.990183 | 3.990183 | 3.990183 | 3.990183 | 3.990183 | 3.990183 | 3.990183 | 3.990183 | 3.990183 | 3.990183 | 3.990183
8.32980913e-06 | 52.21856 | 24.03541 | 1.343661 | 1.864067 | 90.05332 | 45.60294 | 8.579581 | 2.254787 | 6.000134 | 2.992209 | 6.505755 | 25.56266 | 4.607243 | 2.65429 | 2.832659 | 12.56493 | 73.04058 | 78.24975 | 96.65532 | 101.1771 | 104.5285 | 151.8892 | 119.3398 | 112.3282 | 117.7557 | 79.32698 | 94.56314 | 98.54919 | 95.36156 | 87.5126 | 64.70861 | 67.71926 | 54.02485 | 78.82903 | 84.02341 | 64.45817 | 39.73623 | 55.92381 | 64.37487 | 63.59493 | 72.86497 | 51.17482 | 54.07065 | 53.29961 | 39.50743 | 78.08458 | 103.7855 | 87.96996 | 149.8205 | 111.7309 | 48.79301 | 54.44856 | 38.48986 | 45.21003 | 53.54309 | 45.58026 | 31.59745 | 32.47732 | 29.87975 | 34.69272 | 40.98161 | 35.24024 | 42.04357 | 21.01329 | 19.49148 | 19.09256 | 31.3716 | 28.0043 | 65.47799 | 98.48709 | 96.21191 | 129.9878 | 29.10505 | 6.533943 | 16.94166 | 14.19939 | 20.40896 | 19.83808 | 5.519641 | 5.519641 | 5.519641 | 5.519641 | 5.519641 | 5.519641 | 5.519641 | 5.519641 | 5.519641 | 5.519641 | 5.519641
1.11588433e-05 | 57.62028 | 27.63 | 1.52286 | 1.930105 | 99.04369 | 50.11436 | 10.10157 | 2.518836 | 6.534912 | 3.241925 | 8.024073 | 29.40087 | 4.643379 | 2.745414 | 3.29648 | 14.37764 | 79.67033 | 85.75763 | 104.3267 | 108.1719 | 112.0038 | 157.2813 | 126.1648 | 119.4613 | 123.8834 | 86.53294 | 102.5507 | 106.7173 | 104.7007 | 96.37486 | 70.7428 | 72.65956 | 60.84466 | 85.25151 | 91.81999 | 71.76094 | 45.15211 | 61.64759 | 70.60149 | 69.86613 | 79.54027 | 57.27983 | 59.53103 | 60.51984 | 43.76455 | 83.143 | 108.4555 | 93.79265 | 157.3747 | 118.6901 | 53.2266 | 60.084 | 43.72297 | 51.51571 | 59.84761 | 50.12177 | 35.19298 | 36.49862 | 34.39509 | 38.54724 | 45.94171 | 38.89681 | 45.72581 | 23.86971 | 22.67993 | 21.90358 | 35.83617 | 31.23877 | 71.40693 | 105.43 | 103.7381 | 141.0127 | 31.42889 | 7.613886 | 19.14848 | 16.98043 | 22.42882 | 22.68974 | 7.17416 | 7.17416 | 7.17416 | 7.17416 | 7.17416 | 7.17416 | 7.17416 | 7.17416 | 7.17416 | 7.17416 | 7.17416
1.49486959e-05 | 63.18533 | 31.81174 | 1.678743 | 2.081692 | 105.9567 | 56.03739 | 11.86304 | 2.798093 | 7.596883 | 3.539832 | 9.87045 | 32.03562 | 4.674997 | 2.803827 | 3.998429 | 16.78794 | 86.57109 | 93.98912 | 112.6161 | 116.4485 | 118.6755 | 164.0765 | 132.3691 | 126.1425 | 129.4119 | 93.47006 | 111.9285 | 116.5934 | 112.8155 | 104.9506 | 76.08066 | 78.54928 | 67.62198 | 93.8563 | 101.5683 | 79.36277 | 49.72594 | 68.13688 | 77.45265 | 76.02201 | 86.20493 | 64.29815 | 65.65403 | 67.39299 | 47.57887 | 87.71666 | 113.1506 | 100.4561 | 166.3513 | 127.3695 | 57.525 | 66.09469 | 49.49503 | 58.37566 | 66.97244 | 54.85384 | 38.95462 | 40.5921 | 37.864 | 42.78535 | 51.14949 | 42.84206 | 50.06186 | 27.08285 | 26.32404 | 24.65663 | 40.28212 | 34.46322 | 76.90535 | 112.7893 | 112.6883 | 149.4992 | 34.27386 | 8.949366 | 22.03305 | 19.34222 | 25.0953 | 25.5234 | 8.944424 | 8.944424 | 8.944424 | 8.944424 | 8.944424 | 8.944424 | 8.944424 | 8.944424 | 8.944424 | 8.944424 | 8.944424
2.00256873e-05 | 68.22191 | 35.51307 | 1.9592 | 2.25429 | 114.9656 | 62.12323 | 13.90166 | 3.250156 | 8.476801 | 3.769833 | 12.23618 | 36.07228 | 4.846639 | 2.997759 | 4.69464 | 19.71548 | 94.63692 | 102.6339 | 121.2988 | 125.1347 | 126.2745 | 170.7498 | 138.9197 | 134.1688 | 133.9437 | 101.8175 | 120.0988 | 125.9056 | 122.7041 | 113.8491 | 82.76621 | 84.39628 | 75.47349 | 102.1606 | 111.3143 | 87.66049 | 55.22505 | 76.24039 | 84.73882 | 83.10804 | 92.98725 | 72.29105 | 72.92937 | 76.91421 | 51.36543 | 93.77473 | 117.8006 | 106.5199 | 177.4492 | 135.6644 | 62.54824 | 73.00855 | 54.88019 | 66.13157 | 73.54018 | 59.92799 | 42.72677 | 45.93026 | 42.64995 | 47.77285 | 56.36136 | 46.59676 | 54.65813 | 30.51667 | 29.92624 | 28.48174 | 45.76313 | 37.9578 | 82.73587 | 121.3975 | 122.5935 | 160.0425 | 37.18106 | 10.47949 | 24.36438 | 22.93127 | 28.26638 | 28.3955 | 11.38452 | 11.38452 | 11.38452 | 11.38452 | 11.38452 | 11.38452 | 11.38452 | 11.38452 | 11.38452 | 11.38452 | 11.38452
2.6826965e-05 | 74.3124 | 39.99609 | 2.36956 | 2.543956 | 125.388 | 69.24566 | 16.65032 | 3.815581 | 10.42248 | 4.306503 | 14.77657 | 40.88141 | 4.891808 | 3.229074 | 5.935004 | 22.69436 | 103.6935 | 112.4892 | 130.8076 | 132.9583 | 135.2592 | 175.6223 | 144.4979 | 140.645 | 138.8141 | 110.7451 | 130.3753 | 136.4757 | 131.788 | 124.7379 | 88.6161 | 90.21242 | 84.69497 | 111.6489 | 121.7788 | 96.43533 | 60.96585 | 83.53568 | 92.00151 | 91.24952 | 99.47982 | 78.15566 | 80.35524 | 84.86256 | 56.24417 | 99.85901 | 122.3896 | 113.2105 | 186.3033 | 145.6561 | 67.90251 | 79.6426 | 61.10387 | 74.55469 | 80.86528 | 66.05905 | 46.87273 | 50.86361 | 47.14432 | 52.87102 | 61.77444 | 51.68509 | 58.90485 | 34.25518 | 34.38418 | 32.03976 | 51.49099 | 42.04807 | 87.78791 | 129.4951 | 132.7884 | 171.8752 | 40.26646 | 12.29034 | 27.81997 | 26.14836 | 31.56249 | 32.69669 | 14.63798 | 14.63798 | 14.63798 | 14.63798 | 14.63798 | 14.63798 | 14.63798 | 14.63798 | 14.63798 | 14.63798 | 14.63798
3.59381447e-05 | 81.65992 | 44.81442 | 2.797906 | 2.782593 | 134.9203 | 77.1736 | 19.153 | 4.665792 | 12.54642 | 4.82784 | 18.08489 | 45.80847 | 5.009248 | 3.490765 | 7.301604 | 26.2946 | 112.6166 | 123.1736 | 139.9512 | 140.7161 | 143.3519 | 181.8127 | 151.6341 | 146.9217 | 144.3781 | 120.1436 | 140.3866 | 147.9071 | 143.3464 | 134.7883 | 96.04912 | 96.10345 | 94.32123 | 120.2239 | 133.4999 | 106.1994 | 67.12006 | 91.70905 | 100.6893 | 99.74621 | 107.6872 | 87.91556 | 88.75393 | 94.56147 | 60.94578 | 106.7291 | 129.9688 | 119.9562 | 196.1729 | 154.2875 | 72.49459 | 87.05638 | 67.97664 | 83.68349 | 90.26791 | 72.47269 | 51.6905 | 56.59186 | 52.19697 | 58.66129 | 68.69672 | 56.497 | 63.36238 | 38.31346 | 39.49935 | 36.11639 | 57.58779 | 47.1741 | 94.24476 | 138.3454 | 143.4197 | 182.3379 | 43.56662 | 14.53691 | 32.06535 | 29.6156 | 35.5795 | 36.20524 | 18.93702 | 18.93702 | 18.93702 | 18.93702 | 18.93702 | 18.93702 | 18.93702 | 18.93702 | 18.93702 | 18.93702 | 18.93702
4.81437419e-05 | 88.66479 | 50.09668 | 3.552674 | 3.217842 | 146.2954 | 85.59425 | 22.83951 | 5.701252 | 16.20264 | 5.662417 | 21.9061 | 51.94895 | 5.149272 | 4.018819 | 9.005789 | 30.70112 | 123.5382 | 133.9993 | 151.1156 | 150.3812 | 153.609 | 187.4728 | 157.5782 | 153.5327 | 149.7073 | 128.9436 | 151.3705 | 159.4728 | 154.7105 | 146.4374 | 104.4826 | 103.8893 | 106.3367 | 129.7293 | 145.195 | 117.9089 | 74.23716 | 101.8216 | 108.5533 | 109.4977 | 115.4728 | 97.08039 | 98.39086 | 104.9598 | 65.80125 | 114.2304 | 134.4809 | 127.7322 | 205.9927 | 162.437 | 78.56278 | 94.47138 | 75.21842 | 94.0663 | 99.86161 | 80.48284 | 56.57169 | 63.20885 | 58.10256 | 65.01641 | 77.13577 | 62.88868 | 69.81563 | 43.00425 | 44.83182 | 40.92691 | 64.03227 | 52.56556 | 101.059 | 147.4613 | 155.3581 | 194.1562 | 46.30323 | 17.33213 | 35.70945 | 34.24378 | 39.27525 | 40.52422 | 22.54359 | 22.54359 | 22.54359 | 22.54359 | 22.54359 | 22.54359 | 22.54359 | 22.54359 | 22.54359 | 22.54359 | 22.54359
6.44946849e-05 | 96.57799 | 55.43876 | 4.30611 | 3.80918 | 156.8968 | 94.39846 | 26.80186 | 7.364347 | 21.0877 | 6.529851 | 26.69393 | 58.58388 | 5.266712 | 4.322567 | 11.30003 | 35.41427 | 134.8355 | 145.2767 | 161.2886 | 161.5112 | 164.5119 | 190.9827 | 162.5399 | 159.7877 | 153.0143 | 140.11 | 161.7788 | 171.5532 | 166.386 | 159.7738 | 114.2259 | 111.3267 | 118.4088 | 139.6078 | 158.4284 | 130.6219 | 81.52958 | 112.418 | 119.6362 | 121.4865 | 126.9709 | 106.5458 | 109.0061 | 117.2899 | 71.10682 | 120.1023 | 143.2913 | 135.2099 | 214.2828 | 173.0405 | 84.94836 | 103.416 | 83.38873 | 105.3661 | 109.9249 | 89.00253 | 62.87778 | 70.80065 | 65.26719 | 72.82712 | 85.12142 | 68.1837 | 75.15418 | 48.39712 | 50.83032 | 45.81322 | 71.38213 | 59.15903 | 108.1807 | 157.2215 | 167.6192 | 203.6735 | 50.13801 | 20.51561 | 40.79041 | 38.96367 | 44.53331 | 45.90307 | 27.39178 | 27.39178 | 27.39178 | 27.39178 | 27.39178 | 27.39178 | 27.39178 | 27.39178 | 27.39178 | 27.39178 | 27.39178
8.63988753e-05 | 104.9969 | 62.57884 | 5.535856 | 4.373503 | 168.7835 | 106.6757 | 30.95957 | 9.263843 | 28.53667 | 7.717096 | 31.9087 | 66.89685 | 5.460939 | 4.803891 | 13.96246 | 40.69886 | 147.1049 | 156.1547 | 173.2202 | 169.9631 | 173.5942 | 194.9378 | 168.278 | 164.6371 | 156.5308 | 152.0077 | 171.8127 | 183.7635 | 178.5004 | 173.8881 | 124.4004 | 122.6472 | 133.3966 | 150.2067 | 170.6579 | 144.1396 | 90.06584 | 125.3045 | 130.9559 | 134.5504 | 138.5912 | 116.4489 | 120.2735 | 129.0715 | 76.61697 | 129.0215 | 150.8092 | 145.8501 | 223.1993 | 182.227 | 91.76678 | 114.3926 | 91.99833 | 117.9759 | 120.4857 | 98.72574 | 70.08754 | 79.45804 | 72.92882 | 81.28227 | 93.62515 | 76.05683 | 81.29413 | 54.36925 | 58.44031 | 53.02654 | 78.64385 | 65.73839 | 115.3906 | 167.0611 | 179.8942 | 213.2535 | 54.86251 | 24.26507 | 45.84296 | 44.5579 | 49.49671 | 51.70042 | 33.86587 | 33.86587 | 33.86587 | 33.86587 | 33.86587 | 33.86587 | 33.86587 | 33.86587 | 33.86587 | 33.86587 | 33.86587
0.000115742325 | 114.9704 | 70.65859 | 7.093357 | 5.410597 | 183.6409 | 117.7067 | 36.04281 | 11.87116 | 34.00202 | 9.662251 | 38.31557 | 75.11462 | 5.871977 | 5.560924 | 17.4636 | 46.50164 | 160.2147 | 168.935 | 185.9366 | 180.9947 | 184.1284 | 198.1889 | 175.3345 | 169.4608 | 161.0118 | 163.2062 | 184.5426 | 195.2014 | 192.2195 | 186.9795 | 136.2874 | 134.9755 | 151.1037 | 161.4824 | 185.6156 | 160.8961 | 99.64766 | 139.3137 | 145.2858 | 151.6971 | 155.6874 | 128.0142 | 133.9105 | 146.4294 | 84.79743 | 137.2607 | 159.8166 | 157.5734 | 232.2021 | 190.3104 | 100.3581 | 124.9518 | 102.7271 | 130.6832 | 131.6393 | 110.3403 | 78.42712 | 89.50098 | 82.65823 | 91.64105 | 103.4993 | 85.56677 | 89.1974 | 61.17557 | 66.82303 | 59.56804 | 88.20289 | 73.50994 | 123.5522 | 176.9125 | 190.9742 | 222.618 | 59.57634 | 29.27157 | 52.70754 | 50.94642 | 55.73493 | 58.60793 | 42.53998 | 42.53998 | 42.53998 | 42.53998 | 42.53998 | 42.53998 | 42.53998 | 42.53998 | 42.53998 | 42.53998 | 42.53998
0.000155051632 | 124.2278 | 79.01526 | 9.451592 | 7.066045 | 199.2802 | 132.2789 | 41.29285 | 15.07846 | 46.19193 | 11.69064 | 45.46174 | 84.96449 | 6.450141 | 6.768906 | 21.99758 | 53.27615 | 174.3658 | 182.1525 | 197.7895 | 191.4145 | 194.5031 | 201.0587 | 183.0452 | 174.4896 | 164.9695 | 175.8359 | 196.6344 | 209.3686 | 208.3599 | 202.2981 | 152.1859 | 145.9366 | 167.925 | 175.0119 | 201.6525 | 178.0721 | 111.5147 | 157.3145 | 161.5914 | 167.473 | 168.0415 | 140.9788 | 149.7005 | 162.0636 | 93.52523 | 146.688 | 168.5094 | 167.2547 | 238.3087 | 198.8909 | 109.7041 | 137.2448 | 114.7081 | 147.3216 | 144.1359 | 122.6881 | 88.25335 | 100.1591 | 94.52286 | 103.4037 | 115.0044 | 95.12332 | 97.64142 | 70.73675 | 76.32377 | 69.39595 | 97.51651 | 82.72501 | 130.9014 | 186.6621 | 203.403 | 231.5085 | 67.23501 | 34.97058 | 60.40851 | 59.39477 | 62.91709 | 65.83315 | 51.96046 | 51.96046 | 51.96046 | 51.96046 | 51.96046 | 51.96046 | 51.96046 | 51.96046 | 51.96046 | 51.96046 | 51.96046
0.000207711477 | 135.7869 | 90.47107 | 12.44935 | 9.266304 | 211.7124 | 146.5671 | 48.18818 | 19.41522 | 53.45884 | 14.42438 | 53.06626 | 96.15754 | 6.843112 | 8.322694 | 27.84747 | 62.0678 | 191.3252 | 197.831 | 209.5492 | 200.7836 | 203.0113 | 204.2794 | 189.5153 | 180.5878 | 168.3856 | 188.4618 | 208.1844 | 222.0408 | 223.9812 | 217.1645 | 166.355 | 161.3274 | 186.3641 | 187.6864 | 220.5012 | 197.3645 | 125.2255 | 177.9957 | 181.6847 | 183.2261 | 182.2661 | 155.2509 | 166.7774 | 181.5692 | 105.3967 | 156.7858 | 179.5341 | 178.9207 | 242.6436 | 204.3671 | 120.4941 | 150.3308 | 130.7165 | 165.5102 | 158.9476 | 135.7479 | 101.7539 | 112.2063 | 108.6052 | 117.8876 | 127.9054 | 107.6092 | 107.4571 | 82.10732 | 87.0341 | 80.51406 | 108.2587 | 92.89916 | 142.0201 | 198.6027 | 215.034 | 242.5582 | 77.18533 | 42.20157 | 69.38832 | 69.34122 | 71.31329 | 75.97954 | 62.75733 | 62.75733 | 62.75733 | 62.75733 | 62.75733 | 62.75733 | 62.75733 | 62.75733 | 62.75733 | 62.75733 | 62.75733
0.000278256048 | 146.5574 | 101.6285 | 16.65687 | 12.30254 | 227.81 | 159.6453 | 55.43335 | 24.54137 | 61.79531 | 17.99049 | 61.51543 | 108.7151 | 7.827797 | 10.00499 | 34.43947 | 72.81335 | 207.4541 | 213.171 | 221.8299 | 211.7891 | 211.9958 | 207.6238 | 196.3943 | 184.7439 | 171.911 | 202.067 | 222.0728 | 233.4988 | 238.8273 | 233.6282 | 180.7611 | 174.0088 | 207.5203 | 203.1438 | 238.3372 | 218.1266 | 141.9277 | 201.104 | 205.2237 | 195.9144 | 194.1112 | 169.8649 | 186.0286 | 199.0832 | 118.2429 | 167.1404 | 189.0522 | 186.4996 | 247.6158 | 213.3333 | 137.223 | 163.2257 | 146.1425 | 184.984 | 173.7051 | 150.4559 | 120.1851 | 128.1608 | 124.9946 | 134.1699 | 142.6847 | 120.6915 | 119.343 | 98.06897 | 98.67784 | 92.36749 | 121.9354 | 105.618 | 153.4201 | 207.4765 | 226.8079 | 251.442 | 92.45024 | 51.22917 | 77.70652 | 79.97879 | 81.7046 | 85.4533 | 74.49323 | 74.49323 | 74.49323 | 74.49323 | 74.49323 | 74.49323 | 74.49323 | 74.49323 | 74.49323 | 74.49323 | 74.49323
0.000372759561 | 157.195 | 116.8057 | 21.94491 | 16.85765 | 241.9608 | 175.2705 | 64.01163 | 31.16611 | 71.6906 | 23.18634 | 72.65191 | 121.4872 | 8.794415 | 12.42796 | 42.09874 | 85.722 | 225.3926 | 226.2981 | 234.5241 | 220.1789 | 219.6297 | 209.1618 | 202.4711 | 187.9309 | 175.2886 | 215.4543 | 234.0518 | 249.2902 | 254.1081 | 247.5095 | 196.1816 | 190.256 | 229.1455 | 220.0752 | 257.2342 | 243.1225 | 164.0348 | 224.6113 | 231.8086 | 212.2239 | 205.1803 | 186.9073 | 203.4955 | 219.5463 | 134.6938 | 176.5915 | 196.3056 | 193.881 | 253.6646 | 218.0794 | 153.8807 | 177.7561 | 169.0173 | 214.106 | 190.8444 | 167.9727 | 139.5394 | 143.3281 | 147.0348 | 154.8717 | 158.4012 | 136.8143 | 132.5881 | 115.3724 | 114.3108 | 108.4809 | 135.3588 | 118.4628 | 166.0219 | 215.72 | 238.5058 | 259.5502 | 113.8192 | 62.57332 | 90.04644 | 93.53476 | 92.71162 | 97.03349 | 90.21497 | 90.21497 | 90.21497 | 90.21497 | 90.21497 | 90.21497 | 90.21497 | 90.21497 | 90.21497 | 90.21497 | 90.21497
0.000499358983 | 167.5984 | 134.2366 | 28.89237 | 22.72751 | 255.6758 | 190.7219 | 74.59089 | 39.19127 | 80.57702 | 28.83999 | 83.46403 | 136.5189 | 9.946226 | 16.13603 | 52.57537 | 102.5656 | 241.9437 | 241.8923 | 248.2477 | 231.5463 | 226.6206 | 211.9937 | 207.3518 | 192.7144 | 178.4498 | 229.4489 | 247.3252 | 262.4721 | 269.1395 | 262.1184 | 209.2811 | 205.2253 | 252.1335 | 235.5917 | 276.3543 | 268.2136 | 192.6461 | 249.8584 | 253.5841 | 223.8872 | 216.5145 | 205.5762 | 227.8436 | 240.2724 | 149.7901 | 184.4918 | 201.8107 | 201.3287 | 257.5363 | 225.0175 | 175.4991 | 194.6986 | 196.6894 | 242.4246 | 207.2598 | 186.5501 | 163.8725 | 160.0362 | 170.7836 | 178.8488 | 175.8275 | 152.8734 | 152.9894 | 138.5314 | 130.8904 | 126.1392 | 151.3529 | 133.1373 | 180.1883 | 227.0074 | 248.6751 | 271.4146 | 146.3688 | 76.25755 | 102.8961 | 109.5051 | 108.2198 | 111.1143 | 109.2938 | 109.2938 | 109.2938 | 109.2938 | 109.2938 | 109.2938 | 109.2938 | 109.2938 | 109.2938 | 109.2938 | 109.2938
0.00066895521 | 182.6212 | 153.9555 | 37.71444 | 30.19729 | 269.0326 | 208.3196 | 86.39747 | 48.90717 | 90.85538 | 36.7389 | 96.44228 | 153.3873 | 11.9698 | 21.68059 | 63.2184 | 123.8984 | 258.6292 | 255.4339 | 260.8182 | 240.3213 | 234.5722 | 215.4253 | 212.6042 | 197.6443 | 181.5172 | 241.9806 | 261.1116 | 276.5227 | 283.726 | 273.2656 | 225.2598 | 219.5005 | 272.1222 | 254.4044 | 295.9177 | 288.169 | 218.9158 | 270.0527 | 276.5105 | 238.6086 | 227.395 | 225.8351 | 249.1501 | 260.0869 | 171.5923 | 189.2082 | 209.7548 | 205.4078 | 261.6432 | 231.3158 | 201.8752 | 211.2025 | 223.4257 | 269.8419 | 228.6525 | 206.2936 | 193.217 | 179.1782 | 201.0278 | 203.0142 | 195.8361 | 172.7881 | 172.3489 | 161.5952 | 148.4361 | 148.201 | 169.4946 | 153.0381 | 193.5603 | 236.5372 | 257.3007 | 279.451 | 175.923 | 91.99887 | 118.8968 | 127.8909 | 123.4096 | 129.2291 | 131.712 | 131.712 | 131.712 | 131.712 | 131.712 | 131.712 | 131.712 | 131.712 | 131.712 | 131.712 | 131.712
0.000896150945 | 193.5458 | 177.7911 | 50.81663 | 40.48417 | 280.9856 | 227.6592 | 101.5952 | 62.92943 | 98.64569 | 46.40334 | 111.4499 | 170.7427 | 14.77931 | 28.2065 | 78.14198 | 146.9949 | 276.4695 | 268.4923 | 269.5024 | 249.5432 | 241.1648 | 216.5734 | 217.7438 | 200.1904 | 184.003 | 255.988 | 274.0998 | 288.2361 | 296.7079 | 286.4012 | 239.1914 | 233.3722 | 293.6366 | 270.5961 | 314.7816 | 311.363 | 250.0613 | 292.8184 | 297.7739 | 251.8192 | 235.2699 | 247.8183 | 271.0899 | 283.3926 | 196.357 | 196.9288 | 216.0477 | 210.1982 | 266.945 | 235.8808 | 229.9564 | 228.166 | 255.7272 | 298.5801 | 253.0248 | 230.0718 | 231.1801 | 199.2129 | 231.6547 | 231.2628 | 218.3367 | 191.8019 | 201.923 | 191.4635 | 171.7915 | 174.0925 | 191.5796 | 171.7378 | 202.9161 | 246.364 | 264.5684 | 291.4813 | 201.8476 | 110.4733 | 136.431 | 150.398 | 144.0403 | 147.4422 | 157.4949 | 157.4949 | 157.4949 | 157.4949 | 157.4949 | 157.4949 | 157.4949 | 157.4949 | 157.4949 | 157.4949 | 157.4949
0.00120050868 | 204.0633 | 203.8 | 68.00843 | 54.79787 | 290.0998 | 249.9767 | 120.3653 | 79.70278 | 108.7875 | 57.09731 | 127.8815 | 189.5184 | 17.94566 | 37.52923 | 94.68368 | 172.0573 | 295.0202 | 280.067 | 281.2642 | 259.3494 | 248.0402 | 219.441 | 222.8609 | 203.7673 | 187.2447 | 267.5134 | 288.2656 | 301.2727 | 308.9509 | 296.5253 | 252.5252 | 245.7613 | 315.8095 | 289.8746 | 336.6922 | 322.9723 | 275.1812 | 314.6041 | 317.1029 | 262.5148 | 242.2654 | 271.1826 | 294.0771 | 302.12 | 224.4198 | 200.784 | 218.9854 | 215.0402 | 267.9792 | 242.1156 | 262.1377 | 246.9474 | 285.7669 | 325.2919 | 279.0329 | 253.2195 | 271.8797 | 222.329 | 265.4058 | 262.6262 | 244.0296 | 215.6758 | 235.4621 | 220.2093 | 198.9815 | 203.9504 | 216.1326 | 191.7783 | 215.5675 | 258.0028 | 270.7198 | 297.9998 | 233.4577 | 135.5491 | 157.0427 | 177.797 | 166.1522 | 171.1076 | 187.2489 | 187.2489 | 187.2489 | 187.2489 | 187.2489 | 187.2489 | 187.2489 | 187.2489 | 187.2489 | 187.2489 | 187.2489
0.00160823471 | 213.171 | 238.3172 | 103.8336 | 71.7996 | 301.6511 | 269.9601 | 143.7124 | 99.43182 | 118.7738 | 71.6575 | 145.3824 | 213.483 | 24.35515 | 49.7469 | 116.5694 | 202.0728 | 311.0086 | 295.4674 | 293.147 | 266.5932 | 253.6355 | 220.3256 | 226.7049 | 206.7331 | 189.3725 | 280.5138 | 298.693 | 314.2856 | 321.4201 | 306.6392 | 264.7858 | 258.6668 | 336.6627 | 306.2809 | 357.0964 | 336.4619 | 302.2556 | 333.6525 | 332.5261 | 273.2965 | 248.5601 | 295.3261 | 315.6706 | 326.2196 | 251.4642 | 204.986 | 222.5489 | 218.7559 | 272.4042 | 244.7931 | 296.0833 | 267.1782 | 319.2279 | 353.1855 | 303.7289 | 280.9517 | 315.008 | 248.5148 | 303.0533 | 292.3445 | 269.8264 | 240.7762 | 268.1088 | 262.0737 | 225.8977 | 239.1207 | 242.9859 | 221.1709 | 224.5647 | 263.9427 | 277.3774 | 305.5693 | 272.285 | 161.4607 | 178.6568 | 210.5306 | 194.6308 | 198.0378 | 221.9958 | 221.9958 | 221.9958 | 221.9958 | 221.9958 | 221.9958 | 221.9958 | 221.9958 | 221.9958 | 221.9958 | 221.9958
0.00215443596 | 222.9456 | 275.0386 | 146.3278 | 92.40339 | 310.9366 | 292.3999 | 172.4088 | 123.1175 | 127.2051 | 88.45856 | 165.1362 | 239.2053 | 33.25797 | 68.71947 | 141.1567 | 236.0847 | 327.1793 | 311.5927 | 301.6894 | 274.7765 | 260.1079 | 223.321 | 231.3731 | 212.2082 | 192.2717 | 292.2446 | 312.8129 | 326.0873 | 332.6398 | 317.1766 | 274.0792 | 269.0869 | 357.0719 | 325.6543 | 372.8323 | 350.9349 | 325.8849 | 352.3357 | 346.8762 | 285.3079 | 256.1845 | 318.5844 | 340.9779 | 350.6902 | 283.1597 | 209.3337 | 225.5784 | 224.1724 | 276.2078 | 251.1261 | 327.4992 | 288.0189 | 347.8137 | 378.2977 | 333.7268 | 309.1153 | 358.4675 | 274.8717 | 342.7258 | 327.633 | 298.6223 | 266.2115 | 304.3279 | 309.2099 | 258.0739 | 276.8411 | 274.9735 | 249.9717 | 232.7476 | 271.4763 | 283.0893 | 311.8577 | 316.9601 | 195.847 | 207.9585 | 247.2756 | 226.4888 | 227.6461 | 259.1971 | 259.1971 | 259.1971 | 259.1971 | 259.1971 | 259.1971 | 259.1971 | 259.1971 | 259.1971 | 259.1971 | 259.1971
0.00288614212 | 230.0275 | 310.3392 | 193.753 | 124.1045 | 322.4545 | 315.2616 | 210.805 | 147.2759 | 136.5353 | 108.2321 | 189.372 | 265.0592 | 48.65159 | 91.37205 | 170.9034 | 278.3319 | 345.121 | 324.7542 | 313.9971 | 283.4899 | 269.4611 | 224.3966 | 233.6712 | 213.6683 | 192.6663 | 302.2367 | 324.7762 | 335.4162 | 343.7074 | 326.3949 | 284.8598 | 280.0155 | 380.8444 | 343.4425 | 388.7066 | 360.8365 | 347.1942 | 368.9578 | 357.888 | 293.8943 | 259.4429 | 341.9421 | 360.0275 | 371.6999 | 311.0602 | 213.3325 | 229.1942 | 229.9703 | 279.5888 | 255.9153 | 357.7459 | 309.7037 | 377.1957 | 404.1742 | 359.2455 | 338.1067 | 390.9627 | 301.1671 | 378.783 | 365.3093 | 330.3911 | 296.0675 | 332.9704 | 355.6574 | 293.3206 | 314.8775 | 308.1538 | 282.2792 | 239.4204 | 282.5357 | 288.6529 | 318.0223 | 362.8468 | 235.1592 | 235.4605 | 289.2543 | 266.0061 | 263.4353 | 293.7186 | 293.7186 | 293.7186 | 293.7186 | 293.7186 | 293.7186 | 293.7186 | 293.7186 | 293.7186 | 293.7186 | 293.7186
0.0038663561 | 240.4578 | 344.6927 | 246.4455 | 162.8492 | 327.9315 | 337.1642 | 255.3274 | 175.6895 | 146.0437 | 131.5192 | 215.4523 | 289.0106 | 69.14027 | 124.6395 | 205.5667 | 326.8098 | 359.9325 | 338.2575 | 324.2095 | 290.7294 | 275.6337 | 226.1233 | 237.8371 | 216.727 | 193.7632 | 314.2305 | 335.9467 | 347.9382 | 353.0271 | 335.5654 | 294.5569 | 288.5734 | 401.7514 | 360.6818 | 403.963 | 374.0991 | 369.1906 | 382.4998 | 367.4097 | 303.1156 | 266.8663 | 363.9297 | 380.2035 | 391.4663 | 340.0638 | 218.3496 | 231.5491 | 233.7715 | 285.1396 | 259.3258 | 385.0683 | 332.1931 | 403.3837 | 425.3617 | 383.1501 | 366.1848 | 422.2916 | 327.5768 | 409.9608 | 401.8807 | 363.1903 | 326.4938 | 367.8197 | 398.3444 | 327.7238 | 352.7271 | 345.8924 | 318.0775 | 246.307 | 286.9124 | 293.0884 | 322.8967 | 410.4606 | 282.9351 | 270.024 | 334.3758 | 306.8359 | 297.347 | 339.9645 | 339.9645 | 339.9645 | 339.9645 | 339.9645 | 339.9645 | 339.9645 | 339.9645 | 339.9645 | 339.9645 | 339.9645
0.00517947832 | 245.5214 | 376.0989 | 318.9819 | 214.5313 | 338.4496 | 360.38 | 301.7359 | 210.8482 | 156.47 | 159.6495 | 242.8061 | 319.4558 | 102.6376 | 165.5356 | 243.3753 | 378.9474 | 376.2326 | 353.0038 | 334.2037 | 298.7309 | 283.0603 | 226.6024 | 239.7501 | 219.4152 | 195.9171 | 326.5603 | 347.9902 | 359.2277 | 360.5938 | 342.3004 | 303.499 | 296.0565 | 424.1942 | 376.9786 | 416.9337 | 388.5933 | 387.6934 | 398.4043 | 377.9059 | 308.5395 | 274.9425 | 385.0699 | 400.0648 | 412.0706 | 368.0499 | 221.9182 | 234.5608 | 238.2588 | 286.2257 | 261.3421 | 412.702 | 355.0574 | 429.2971 | 445.6639 | 410.0865 | 393.689 | 454.6808 | 353.6653 | 441.6256 | 439.1552 | 392.3555 | 354.1376 | 402.3484 | 438.5738 | 363.1632 | 390.9366 | 377.0217 | 350.4259 | 254.0906 | 293.8303 | 299.4345 | 328.3126 | 454.6795 | 329.8067 | 305.1927 | 382.1557 | 349.5241 | 337.6776 | 378.037 | 378.037 | 378.037 | 378.037 | 378.037 | 378.037 | 378.037 | 378.037 | 378.037 | 378.037 | 378.037
0.00693857297 | 250.9924 | 408.7213 | 387.2275 | 271.2187 | 345.6804 | 382.3569 | 353.8553 | 244.3133 | 169.5474 | 194.1431 | 276.7044 | 342.7309 | 150.7156 | 221.9977 | 282.6041 | 431.1743 | 393.6033 | 365.5617 | 342.4322 | 310.3832 | 285.729 | 228.7221 | 242.3534 | 220.6625 | 197.8012 | 336.7347 | 359.9664 | 369.0739 | 370.1716 | 350.8922 | 311.6349 | 306.465 | 447.1985 | 393.2934 | 429.9238 | 397.3468 | 409.8408 | 414.694 | 388.6852 | 317.9355 | 279.5746 | 404.1026 | 416.8108 | 428.5415 | 392.2322 | 225.1666 | 237.5604 | 242.1957 | 288.8031 | 264.5343 | 431.7051 | 378.6422 | 449.1749 | 461.3275 | 430.2963 | 419.9175 | 484.9501 | 380.757 | 475.5371 | 468.8717 | 418.2638 | 384.5015 | 425.1466 | 475.4131 | 399.9768 | 429.4878 | 414.0021 | 389.5315 | 260.5813 | 298.2937 | 305.7483 | 334.1263 | 490.4532 | 378.8938 | 340.691 | 424.5684 | 391.8489 | 375.8382 | 422.5218 | 422.5218 | 422.5218 | 422.5218 | 422.5218 | 422.5218 | 422.5218 | 422.5218 | 422.5218 | 422.5218 | 422.5218
0.009295105 | 260.054 | 435.3511 | 443.7199 | 343.6607 | 349.5623 | 401.1626 | 403.106 | 287.0119 | 184.1192 | 230.3213 | 316.0984 | 375.1459 | 202.258 | 277.3172 | 331.7912 | 476.8578 | 407.1198 | 381.6678 | 356.115 | 315.9944 | 292.0145 | 230.5268 | 245.2788 | 221.7306 | 200.7181 | 347.8595 | 371.3477 | 378.9484 | 381.0172 | 357.982 | 320.0943 | 314.202 | 467.9366 | 409.7226 | 444.3609 | 409.5881 | 433.8996 | 427.5647 | 398.7843 | 324.8353 | 283.5928 | 426.2502 | 433.2679 | 446.4756 | 412.753 | 228.2266 | 239.2112 | 246.4353 | 290.4694 | 264.4355 | 449.2024 | 403.5938 | 470.6972 | 477.6968 | 454.99 | 449.5192 | 510.365 | 411.6022 | 494.9983 | 495.2322 | 445.8487 | 414.7168 | 450.1431 | 504.3309 | 432.6849 | 466.4163 | 447.1061 | 425.2797 | 265.1616 | 301.7744 | 310.8504 | 334.4894 | 525.8466 | 428.1199 | 376.1215 | 463.3247 | 436.463 | 413.504 | 458.2156 | 458.2156 | 458.2156 | 458.2156 | 458.2156 | 458.2156 | 458.2156 | 458.2156 | 458.2156 | 458.2156 | 458.2156
0.0124519793 | 265.1172 | 465.3154 | 505.1652 | 403.8992 | 355.0036 | 422.959 | 446.4069 | 334.7896 | 201.7327 | 274.8254 | 361.208 | 405.7654 | 257.6398 | 332.0643 | 378.8409 | 514.9933 | 424.6759 | 390.6742 | 371.1335 | 322.7222 | 294.7144 | 232.4889 | 247.7678 | 223.6826 | 200.0826 | 357.662 | 379.5057 | 386.7745 | 388.206 | 364.6657 | 327.5714 | 319.7897 | 499.9618 | 425.4433 | 452.6453 | 417.7341 | 452.0039 | 443.2984 | 408.0233 | 332.0186 | 292.0054 | 451.0583 | 450.9163 | 461.2678 | 436.0848 | 232.8746 | 242.2527 | 246.1959 | 292.5718 | 267.7166 | 466.0625 | 420.9624 | 490.0404 | 498.2223 | 475.2832 | 475.8283 | 533.9177 | 438.4149 | 524.6083 | 523.0496 | 470.124 | 441.5898 | 468.5862 | 531.4004 | 468.8159 | 497.1849 | 476.2009 | 461.1366 | 271.7496 | 305.0476 | 314.701 | 341.2141 | 549.8777 | 471.0741 | 412.8195 | 496.9486 | 471.1387 | 453.7246 | 491.6457 | 491.6457 | 491.6457 | 491.6457 | 491.6457 | 491.6457 | 491.6457 | 491.6457 | 491.6457 | 491.6457 | 491.6457
0.0166810174 | 273.5217 | 495.6885 | 547.5122 | 471.3913 | 361.7617 | 442.5367 | 487.4064 | 379.3392 | 225.938 | 324.2692 | 405.1459 | 432.9218 | 303.4593 | 386.4702 | 428.8054 | 549.6559 | 440.2718 | 403.5329 | 381.8029 | 328.2492 | 297.3437 | 234.559 | 249.8331 | 227.0189 | 203.907 | 368.3558 | 389.0953 | 395.3524 | 395.8789 | 372.0934 | 337.0177 | 327.909 | 526.4638 | 442.5944 | 464.9034 | 429.4838 | 468.4274 | 464.6958 | 416.5652 | 343.5385 | 296.6068 | 484.3211 | 467.4228 | 477.7785 | 460.3394 | 235.2765 | 245.2235 | 250.9828 | 295.2655 | 271.1345 | 483.4394 | 443.6663 | 511.4604 | 510.7092 | 494.4392 | 503.3282 | 556.6213 | 463.3237 | 552.1129 | 550.9334 | 497.9885 | 472.9275 | 481.7676 | 558.464 | 503.7473 | 521.5902 | 502.5557 | 492.3077 | 275.0816 | 310.2118 | 319.1085 | 346.4276 | 574.5836 | 515.3187 | 447.9976 | 525.384 | 504.0216 | 487.1058 | 525.7971 | 525.7971 | 525.7971 | 525.7971 | 525.7971 | 525.7971 | 525.7971 | 525.7971 | 525.7971 | 525.7971 | 525.7971
0.0223463532 | 277.5816 | 525.7133 | 599.853 | 518.9611 | 362.7232 | 460.9923 | 530.9514 | 437.9927 | 261.6506 | 373.2047 | 448.7631 | 467.0006 | 347.6933 | 434.2661 | 474.74 | 583.7909 | 451.9551 | 419.7811 | 389.6617 | 331.0556 | 297.4471 | 235.4085 | 252.0383 | 228.4081 | 203.1638 | 379.9744 | 395.5566 | 402.2646 | 403.1039 | 378.887 | 347.903 | 333.916 | 555.5443 | 457.7891 | 473.7562 | 438.0621 | 492.4314 | 479.392 | 427.5426 | 353.2584 | 303.1017 | 513.8299 | 484.5881 | 491.8851 | 484.0257 | 242.034 | 245.1141 | 252.1946 | 296.9675 | 274.1654 | 496.2867 | 463.5304 | 538.0651 | 531.6977 | 521.332 | 537.0136 | 579.0717 | 493.5194 | 576.6784 | 578.099 | 521.953 | 498.338 | 495.307 | 581.1059 | 537.1864 | 545.4657 | 531.7766 | 521.9424 | 278.8832 | 315.1635 | 323.0254 | 348.2476 | 593.6513 | 554.2902 | 481.958 | 553.391 | 542.0679 | 518.8909 | 555.3492 | 555.3492 | 555.3492 | 555.3492 | 555.3492 | 555.3492 | 555.3492 | 555.3492 | 555.3492 | 555.3492 | 555.3492
0.029935794 | 289.9866 | 561.2536 | 638.5374 | 566.5203 | 365.3341 | 485.0527 | 564.9601 | 493.6712 | 311.366 | 419.3649 | 490.7973 | 501.9177 | 388.6526 | 473.5758 | 525.9354 | 617.1143 | 469.2594 | 428.4759 | 392.8594 | 336.6332 | 303.3435 | 236.8706 | 253.6128 | 227.8953 | 204.3395 | 386.6457 | 403.0141 | 407.7584 | 408.6716 | 388.7528 | 358.9024 | 341.453 | 579.8429 | 469.4445 | 481.3992 | 450.2191 | 516.7908 | 504.5656 | 445.175 | 365.1722 | 303.5715 | 538.6322 | 508.4393 | 511.3081 | 509.4051 | 243.5387 | 248.8892 | 254.865 | 299.8119 | 274.6351 | 515.1221 | 482.4927 | 568.0477 | 545.8239 | 553.584 | 576.5636 | 597.4637 | 522.9676 | 602.6556 | 606.3589 | 551.7472 | 529.0734 | 509.2154 | 617.8141 | 570.9244 | 572.1783 | 566.444 | 553.3429 | 283.4761 | 319.6332 | 326.1152 | 352.8347 | 617.9922 | 592.9852 | 525.2623 | 583.2831 | 575.3232 | 556.8053 | 584.5802 | 584.5802 | 584.5802 | 584.5802 | 584.5802 | 584.5802 | 584.5802 | 584.5802 | 584.5802 | 584.5802 | 584.5802
0.0401028208 | 295.8887 | 600.7725 | 693.2564 | 606.4416 | 371.938 | 512.7639 | 593.1165 | 543.8212 | 369.653 | 468.0792 | 535.7619 | 535.7275 | 429.0292 | 508.3899 | 567.7234 | 658.1303 | 484.7902 | 442.8744 | 397.463 | 341.7191 | 303.4553 | 238.7154 | 253.7709 | 230.7565 | 208.5833 | 392.7809 | 407.5236 | 412.8651 | 412.1668 | 395.8309 | 369.6766 | 348.785 | 596.5431 | 482.7227 | 492.6456 | 472.0945 | 541.9821 | 528.5553 | 457.2578 | 380.5402 | 307.525 | 562.3912 | 544.4878 | 527.5928 | 540.1937 | 245.3663 | 251.5246 | 255.1461 | 302.2933 | 275.3982 | 539.6593 | 506.8953 | 594.7384 | 574.7874 | 585.1103 | 617.4907 | 617.8325 | 558.9532 | 627.7874 | 639.2181 | 590.6743 | 567.601 | 523.6904 | 650.444 | 606.8185 | 603.5516 | 597.8115 | 587.4429 | 286.4177 | 324.2745 | 330.3748 | 353.9137 | 633.9134 | 632.3402 | 562.1146 | 609.9738 | 603.8247 | 598.3311 | 615.2943 | 615.2943 | 615.2943 | 615.2943 | 615.2943 | 615.2943 | 615.2943 | 615.2943 | 615.2943 | 615.2943 | 615.2943
0.053722851 | 306.2143 | 650.0008 | 738.4666 | 637.8786 | 372.3073 | 540.2263 | 630.8903 | 583.4825 | 447.3475 | 511.6525 | 583.0007 | 577.3132 | 461.6413 | 546.2743 | 607.3069 | 691.0007 | 489.9636 | 448.4968 | 400.6751 | 345.0927 | 307.0812 | 240.1411 | 257.3754 | 231.3962 | 209.4723 | 396.9404 | 410.108 | 415.8581 | 415.1192 | 399.6786 | 380.5752 | 354.0399 | 607.3774 | 496.9451 | 504.0938 | 483.1616 | 554.0825 | 545.623 | 481.2724 | 396.1263 | 309.7291 | 581.0137 | 575.871 | 557.9534 | 571.9503 | 248.3917 | 252.6985 | 258.3667 | 302.078 | 278.3884 | 567.7385 | 535.9763 | 634.2384 | 599.3854 | 623.4393 | 663.2184 | 647.5619 | 603.7478 | 653.6336 | 671.0938 | 631.3313 | 626.322 | 538.2895 | 688.8564 | 647.5031 | 633.2031 | 629.242 | 621.005 | 288.4299 | 328.81 | 334.1295 | 356.6341 | 650.9664 | 669.773 | 597.7672 | 639.4115 | 642.4732 | 633.5732 | 643.87 | 643.87 | 643.87 | 643.87 | 643.87 | 643.87 | 643.87 | 643.87 | 643.87 | 643.87 | 643.87
0.0719686225 | 325.3309 | 707.124 | 806.3524 | 673.5 | 374.587 | 570.5374 | 669.5676 | 626.152 | 518.3403 | 553.1973 | 626.2242 | 625.8748 | 493.0564 | 576.1281 | 658.4134 | 756.6335 | 495.9695 | 453.4085 | 404.3948 | 344.8624 | 308.4622 | 240.1526 | 258.189 | 232.9357 | 210.0552 | 401.5198 | 411.9323 | 419.9509 | 419.4994 | 402.7314 | 384.5825 | 360.2888 | 614.4053 | 512.9348 | 511.3856 | 493.5425 | 599.1912 | 552.9241 | 494.7845 | 413.9447 | 315.4301 | 589.1957 | 600.134 | 582.9005 | 583.296 | 249.6586 | 256.0977 | 259.39 | 302.5049 | 282.3034 | 618.1827 | 564.5574 | 670.2959 | 634.2456 | 661.6517 | 680.2811 | 670.7144 | 652.7045 | 715.897 | 716.5788 | 698.0044 | 695.7614 | 555.8382 | 741.4036 | 707.3165 | 684.582 | 672.888 | 666.612 | 290.312 | 331.0674 | 333.7131 | 358.7137 | 672.8414 | 718.5081 | 641.2036 | 692.1864 | 692.5826 | 694.9847 | 674.8174 | 674.8174 | 674.8174 | 674.8174 | 674.8174 | 674.8174 | 674.8174 | 674.8174 | 674.8174 | 674.8174 | 674.8174
0.0964111611 | 328.2301 | 802.2995 | 878.0088 | 707.1898 | 377.3364 | 606.0838 | 732.8373 | 673.0975 | 588.089 | 603.1843 | 673.3457 | 679.0225 | 531.6488 | 606.9748 | 699.6706 | 815.2076 | 499.8165 | 455.4878 | 406.1059 | 347.9273 | 309.8994 | 242.2634 | 260.2466 | 232.5902 | 211.2098 | 404.1644 | 416.4598 | 424.0838 | 422.3912 | 405.3634 | 389.708 | 368.8565 | 618.4617 | 527.8939 | 516.533 | 500.4516 | 608.937 | 558.5281 | 499.2414 | 435.8703 | 317.0942 | 597.8764 | 609.0097 | 603.843 | 589.849 | 251.3605 | 256.9458 | 260.8842 | 304.6485 | 281.0393 | 677.3498 | 627.553 | 733.7536 | 672.057 | 728.0836 | 698.3735 | 717.1843 | 703.6301 | 767.5053 | 807.5801 | 782.9261 | 759.7055 | 582.535 | 782.7711 | 770.3158 | 766.4647 | 725.1243 | 745.4954 | 292.6741 | 334.8135 | 338.3233 | 361.6271 | 706.3759 | 767.2542 | 708.8699 | 769.3356 | 753.0632 | 766.4298 | 707.5552 | 707.5552 | 707.5552 | 707.5552 | 707.5552 | 707.5552 | 707.5552 | 707.5552 | 707.5552 | 707.5552 | 707.5552
0.12915507 | 333.971 | 848.3409 | 1023.761 | 747.0826 | 381.397 | 673.8588 | 809.8232 | 721.2111 | 652.9868 | 649.7628 | 717.9868 | 741.3257 | 564.3647 | 650.7776 | 754.1519 | 878.1796 | 505.3699 | 461.3702 | 412.4386 | 348.2011 | 313.8257 | 242.3073 | 262.5931 | 235.6033 | 211.1002 | 407.0641 | 419.6199 | 425.8525 | 425.7333 | 408.5423 | 392.6104 | 375.8082 | 622.9336 | 567.4574 | 522.6039 | 504.1579 | 610.2055 | 561.5397 | 504.3231 | 442.6369 | 316.4214 | 599.2589 | 616.3099 | 614.2805 | 596.4185 | 253.7217 | 260.0938 | 265.1824 | 304.5933 | 283.3182 | 730.9973 | 681.7888 | 762.3529 | 695.944 | 762.9998 | 721.1796 | 798.0968 | 784.8414 | 822.4874 | 850.7859 | 857.9525 | 836.4499 | 616.0168 | 821.8909 | 841.4775 | 922.9238 | 828.3641 | 873.5097 | 295.3884 | 336.4351 | 339.4479 | 364.7364 | 736.6353 | 840.2451 | 790.9093 | 834.7529 | 809.0561 | 841.2669 | 743.0848 | 743.0848 | 743.0848 | 743.0848 | 743.0848 | 743.0848 | 743.0848 | 743.0848 | 743.0848 | 743.0848 | 743.0848
0.173019722 | 335.8597 | 861.7427 | 1095.605 | 808.9045 | 382.1685 | 741.2304 | 940.6704 | 789.6427 | 716.5609 | 717.8827 | 785.6374 | 816.3816 | 608.9014 | 698.7581 | 817.2661 | 991.0643 | 509.1937 | 465.7478 | 414.4829 | 351.644 | 314.9437 | 242.359 | 263.2713 | 235.4047 | 212.8152 | 410.1132 | 422.4157 | 428.5592 | 427.5752 | 411.3253 | 396.2156 | 384.1208 | 629.7454 | 568.3144 | 525.552 | 509.6116 | 618.1154 | 570.1184 | 509.0157 | 446.0121 | 320.3539 | 607.7202 | 620.3798 | 616.7752 | 601.0515 | 255.1911 | 261.314 | 264.2362 | 305.7657 | 285.5708 | 786.1446 | 750.5176 | 769.5859 | 731.3767 | 768.9988 | 758.7478 | 860.3858 | 868.3844 | 884.0439 | 885.22 | 910.1484 | 936.3694 | 671.9627 | 875.6856 | 906.2075 | 974.86 | 917.2849 | 1016.528 | 296.9159 | 337.6456 | 341.5761 | 365.108 | 786.5936 | 928.7304 | 940.5117 | 957.05 | 899.053 | 937.3701 | 790.3497 | 790.3497 | 790.3497 | 790.3497 | 790.3497 | 790.3497 | 790.3497 | 790.3497 | 790.3497 | 790.3497 | 790.3497
0.231782019 | 340.6129 | 865.3903 | 1181.6 | 885.1287 | 384.9926 | 861.5317 | 1071.708 | 877.737 | 774.2107 | 798.2715 | 866.9852 | 967.0371 | 654.7435 | 765.1527 | 910.0313 | 1082.823 | 511.5104 | 465.8085 | 416.8085 | 354.0035 | 317.4665 | 243.975 | 264.4769 | 238.2008 | 214.4961 | 412.7689 | 424.5109 | 430.4797 | 429.1788 | 412.742 | 398.8036 | 392.0853 | 635.3835 | 573.6067 | 528.5457 | 513.1716 | 623.5633 | 573.0682 | 511.9133 | 449.9152 | 322.3438 | 612.8205 | 628.3125 | 622.829 | 611.5084 | 255.6687 | 261.6316 | 266.4626 | 309.3317 | 287.5051 | 796.4759 | 762.1783 | 778.8129 | 777.0172 | 774.6556 | 766.1883 | 915.5229 | 940.066 | 965.996 | 931.5452 | 955.5722 | 953.7655 | 749.5336 | 957.5347 | 993.9178 | 1048.519 | 1050.135 | 1098.456 | 297.7514 | 339.9802 | 344.9821 | 368.9992 | 861.3981 | 1067.884 | 1047.349 | 1105.612 | 1023.405 | 1106.127 | 851.67 | 851.67 | 851.67 | 851.67 | 851.67 | 851.67 | 851.67 | 851.67 | 851.67 | 851.67 | 851.67
0.310501605 | 344.4082 | 878.0483 | 1289.663 | 1009.439 | 386.613 | 875.8925 | 1240.579 | 996.1527 | 844.479 | 904.3766 | 1019.17 | 1257.399 | 733.7487 | 854.8285 | 1045.064 | 1284.659 | 512.1507 | 469.0671 | 419.5804 | 357.0713 | 320.4403 | 244.958 | 267.2236 | 238.1235 | 215.8736 | 415.9866 | 426.4066 | 433.2778 | 430.3249 | 415.5043 | 400.8347 | 394.9218 | 637.536 | 578.9282 | 534.6833 | 518.5865 | 631.166 | 576.8376 | 516.9549 | 453.2227 | 324.2022 | 616.2657 | 633.8428 | 627.5797 | 614.0221 | 259.439 | 265.191 | 267.9569 | 309.7551 | 289.4538 | 805.4458 | 770.4443 | 786.7048 | 784.9331 | 785.1374 | 773.5456 | 1011.151 | 950.5289 | 981.3635 | 976.6992 | 966.8135 | 963.2108 | 899.5262 | 1086.753 | 1172.004 | 1141.918 | 1222.171 | 1220.738 | 301.223 | 342.6998 | 347.6523 | 368.9785 | 973.3888 | 1282.946 | 1341.165 | 1285.93 | 1276.384 | 1294.607 | 950.7835 | 950.7835 | 950.7835 | 950.7835 | 950.7835 | 950.7835 | 950.7835 | 950.7835 | 950.7835 | 950.7835 | 950.7835
0.415956527 | 345.2419 | 890.518 | 1587.524 | 1202.682 | 389.3225 | 881.3704 | 1897.477 | 1161.651 | 936.7263 | 1064.747 | 1263.49 | 1278.657 | 852.3084 | 995.9965 | 1224.575 | 1296.288 | 517.9485 | 472.9891 | 422.8785 | 358.916 | 322.1958 | 245.9772 | 267.0026 | 239.6213 | 217.0377 | 418.3216 | 427.8629 | 434.9473 | 432.5806 | 417.6578 | 404.5077 | 397.8041 | 642.4246 | 583.7429 | 536.8017 | 521.0983 | 634.3616 | 581.221 | 517.7763 | 457.9202 | 325.8792 | 620.2802 | 638.4303 | 630.7025 | 618.8498 | 260.2582 | 266.511 | 269.5594 | 310.102 | 290.0282 | 810.8385 | 773.4876 | 793.7216 | 791.8579 | 793.124 | 779.0522 | 1019.066 | 959.0043 | 989.634 | 988.2724 | 983.5882 | 974.7493 | 1001.343 | 1260.272 | 1223.877 | 1251.575 | 1243.008 | 1232.797 | 303.7629 | 343.3049 | 348.1699 | 369.8281 | 1172.526 | 1621.79 | 1595.209 | 1514.574 | 1621.296 | 1591.881 | 1101.418 | 1101.418 | 1101.418 | 1101.418 | 1101.418 | 1101.418 | 1101.418 | 1101.418 | 1101.418 | 1101.418 | 1101.418
0.557226956 | 347.9375 | 898.3108 | 1992.263 | 1486.505 | 391.8972 | 892.1419 | 1917.681 | 1679.334 | 1052.489 | 1319.277 | 2830.722 | 1292.759 | 1023.26 | 1218.936 | 2949.32 | 1313.426 | 522.2108 | 476.6562 | 423.6633 | 360.8424 | 324.4441 | 246.3058 | 269.0582 | 240.1487 | 217.6475 | 420.2401 | 429.7871 | 437.0189 | 434.3917 | 419.9876 | 406.4089 | 400.1787 | 645.6568 | 586.037 | 538.7792 | 523.4306 | 638.824 | 587.8115 | 523.7261 | 461.7011 | 328.429 | 625.4506 | 642.4945 | 637.8141 | 619.6399 | 260.3788 | 268.5527 | 271.1764 | 312.1225 | 292.8973 | 816.126 | 781.6543 | 798.6289 | 796.6225 | 797.2907 | 787.3245 | 1027.987 | 966.6658 | 998.1241 | 994.8968 | 987.4135 | 984.6148 | 1318.071 | 1273.089 | 1240.229 | 1259.215 | 1254.353 | 1244.92 | 305.2522 | 344.4892 | 349.6743 | 370.1381 | 1431.11 | 1643.072 | 1619.754 | 1649.618 | 1644.225 | 1639.589 | 1324.471 | 1324.471 | 1324.471 | 1324.471 | 1324.471 | 1324.471 | 1324.471 | 1324.471 | 1324.471 | 1324.471 | 1324.471
0.74647671 | 348.6132 | 899.9633 | 2011.067 | 1978.754 | 394.2225 | 903.4213 | 1933.934 | 2381.873 | 1238.007 | 1841.554 | 2894.278 | 1303.877 | 1282.702 | 1575.851 | 2999.076 | 1324.429 | 523.3944 | 479.6206 | 427.3001 | 363.6872 | 326.2918 | 247.0283 | 269.9733 | 240.5517 | 218.5568 | 422.0596 | 431.7826 | 439.7151 | 436.3922 | 421.6164 | 408.1802 | 402.6297 | 651.2849 | 590.8668 | 541.875 | 528.7643 | 646.8576 | 589.2871 | 524.1429 | 464.8625 | 329.8798 | 629.2761 | 645.7778 | 643.0622 | 626.1135 | 261.9636 | 269.6139 | 272.5621 | 313.2428 | 293.0111 | 822.3713 | 790.2151 | 807.1368 | 803.4074 | 805.6211 | 795.5745 | 1038.339 | 977.426 | 1005.966 | 1006.779 | 999.686 | 987.7934 | 1332.781 | 1286.447 | 1246.693 | 1274.798 | 1262.812 | 1258.793 | 307.6033 | 345.2441 | 351.607 | 373.856 | 1453.573 | 1662.602 | 1645.675 | 1677.673 | 1661.316 | 1655.816 | 7211.997835 | 1745.728 | 1745.728 | 1745.728 | 1745.728 | 1745.728 | 1745.728 | 1745.728 | 1745.728 | 1745.728 | 1745.728
1.00000095 | 351.3237 | 913.5413 | 2039.302 | 4972.559 | 394.7915 | 910.3884 | 1963.486 | 4526.96 | 1662.022 | 7348.818 | 2923.117 | 1311.807 | 1702.86 | 7877.222 | 3033.826 | 1332.454 | 524.5521 | 479.0351 | 427.0422 | 365.6998 | 328.1872 | 248.7501 | 269.5824 | 242.5378 | 219.6756 | 424.6758 | 435.0604 | 440.9118 | 438.8141 | 422.7394 | 410.4922 | 405.6987 | 655.7905 | 595.1108 | 546.08 | 531.1634 | 649.6458 | 594.2906 | 526.6275 | 467.8727 | 331.8765 | 629.3578 | 646.9934 | 644.913 | 631.0068 | 265.1468 | 272.8295 | 273.2898 | 314.5675 | 293.6877 | 831.7232 | 797.2311 | 812.2899 | 813.1168 | 810.4524 | 799.9804 | 1048.28 | 980.3637 | 1016.063 | 1012.28 | 1010.111 | 997.7187 | 1350.747 | 1298.872 | 1258.533 | 1286.501 | 1277.797 | 1274.206 | 308.2284 | 347.5295 | 354.5557 | 374.304 | 1466.914 | 1688.578 | 1665.587 | 1685.475 | 1683.642 | 1672.75 | 7211.997835 | 8242.28324 | 9272.568645 | 10302.85405 | 12363.42486 | 15454.28 | 20605.7081 | 25757.14 | 30908.56215 | 36059.99 | 41211.4162

## Poreblazer PSDs
Pore size distributions
Derivative distribution function -dV(r)/dr (or -dV(d)/dd) vs d | [78 empty] | Size in nanometers for adsorption using Kelvin equation
[79 empty] | 7 | 8 | 9 | 10 | 12 | 15 | 20 | 25 | 30 | 35 | 40
Angstrom
| 1 | 2 | 3 | 4 | 5 | 6 | 7 | 8 | 9 | 10 | 11 | 12 | 13 | 14 | 15 | 16 | 17 | 18 | 19 | 20 | 21 | 22 | 23 | 24 | 25 | 26 | 27 | 28 | 29 | 30 | 31 | 32 | 33 | 34 | 35 | 36 | 37 | 38 | 39 | 40 | 41 | 42 | 43 | 44 | 45 | 46 | 47 | 48 | 49 | 50 | 51 | 52 | 53 | 54 | 55 | 56 | 57 | 58 | 59 | 60 | 61 | 62 | 63 | 64 | 65 | 66 | 67 | 68 | 69 | 70 | 71 | 72 | 73 | 74 | 75 | 76 | 77 | 78 | 79 | 80 | 81 | 82 | 83 | 84 | 85 | 86 | 87 | 88 | 89
| 01_4 | 02_4 | 03_4 | 04_4 | 05_4 | 06_4 | 07_4 | 08_4 | 09_4 | 10_4 | 11_4 | 12_4 | 13_4 | 14_4 | 15_4 | 16_4 | 17_4 | 18_4 | 19_4 | 20_4 | 21_4 | 22_4 | 23_4 | 24_4 | 25_4 | 26_4 | 27_4 | 28_4 | 29_4 | 30_4 | 31_4 | 32_4 | 33_4 | 34_4 | 35_4 | 36_4 | 37_4 | 38_4 | 39_4 | 40_4 | 41_4 | 42_4 | 43_4 | 44_4 | 45_4 | 46_4 | 47 | 48 | 49 | 50 | 51 | 52 | 53 | 54 | 55 | 56 | 57 | 58 | 59 | 60 | 61 | 62 | 63 | 64 | 65 | 66 | 67 | 68 | 69 | 70 | 71 | 72 | 73 | 74 | 75 | 76 | 77 | 78
0.125 | 0 | 0 | 0 | 0 | 0 | 0 | 0 | 0 | 0 | 0 | 0 | 0 | 0 | 0 | 0 | 0 | 0 | 0 | 0 | 0 | 0 | 0 | 0 | 0 | 0 | 0 | 0 | 0 | 0 | 0 | 0 | 0 | 0 | 0 | 0 | 0 | 0 | 0 | 0 | 0 | 0 | 0 | 0 | 0 | 0 | 0 | 0 | 0 | 0 | 0 | 0 | 0 | 0 | 0 | 0 | 0 | 0 | 0 | 0 | 0 | 0 | 0 | 0 | 0 | 0 | 0 | 0 | 0 | 0 | 0 | 0 | 0 | 0 | 0 | 0 | 0 | 0 | 0 | 0 | 0 | 0 | 0 | 0 | 0 | 0 | 0 | 0 | 0 | 0
0.375 | 0 | 0 | 0 | 0 | 0 | 0 | 0 | 0 | 0 | 0 | 0 | 0 | 0 | 0 | 0 | 0 | 0 | 0 | 0 | 0 | 0 | 0 | 0 | 0 | 0 | 0 | 0 | 0 | 0 | 0 | 0 | 0 | 0 | 0 | 0 | 0 | 0 | 0 | 0 | 0 | 0 | 0 | 0 | 0 | 0 | 0 | 0 | 0 | 0 | 0 | 0 | 0 | 0 | 0 | 0 | 0 | 0 | 0 | 0 | 0 | 0 | 0 | 0 | 0 | 0 | 0 | 0 | 0 | 0 | 0 | 0 | 0 | 0 | 0 | 0 | 0 | 0 | 0 | 0 | 0 | 0 | 0 | 0 | 0 | 0 | 0 | 0 | 0 | 0
0.625 | 0 | 0 | 0 | 0 | 0 | 0 | 0 | 0 | 0 | 0 | 0 | 0 | 0 | 0 | 0 | 0 | 0 | 0 | 0 | 0 | 0 | 0 | 0 | 0 | 0 | 0 | 0 | 0 | 0 | 0 | 0 | 0 | 0 | 0 | 0 | 0 | 0 | 0 | 0 | 0 | 0 | 0 | 0 | 0 | 0 | 0 | 0 | 0 | 0 | 0 | 0 | 0 | 0 | 0 | 0 | 0 | 0 | 0 | 0 | 0 | 0 | 0 | 0 | 0 | 0 | 0 | 0 | 0 | 0 | 0 | 0 | 0 | 0 | 0 | 0 | 0 | 0 | 0 | 0 | 0 | 0 | 0 | 0 | 0 | 0 | 0 | 0 | 0 | 0
0.875 | 0 | 0 | 0 | 0 | 0 | 0 | 0 | 0 | 0 | 0 | 0 | 0 | 0 | 0 | 0 | 0 | 0 | 0 | 0 | 0 | 0 | 0 | 0 | 0 | 0 | 0 | 0 | 0 | 0 | 0 | 0 | 0 | 0 | 0 | 0 | 0 | 0 | 0 | 0 | 0 | 0 | 0 | 0 | 0 | 0 | 0 | 0 | 0 | 0 | 0 | 0 | 0 | 0 | 0 | 0 | 0 | 0 | 0 | 0 | 0 | 0 | 0 | 0 | 0 | 0 | 0 | 0 | 0 | 0 | 0 | 0 | 0 | 0 | 0 | 0 | 0 | 0 | 0 | 0 | 0 | 0 | 0 | 0 | 0 | 0 | 0 | 0 | 0 | 0
1.125 | 0 | 0 | 0 | 0 | 0 | 0 | 0 | 0 | 0 | 0 | 0 | 0 | 0 | 0 | 0 | 0 | 0 | 0 | 0 | 0 | 0 | 0 | 0 | 0 | 0 | 0 | 0 | 0 | 0 | 0 | 0 | 0 | 0 | 0 | 0 | 0 | 0 | 0 | 0 | 0 | 0 | 0 | 0 | 0 | 0 | 0 | 0 | 0 | 0 | 0 | 0 | 0 | 0 | 0 | 0 | 0 | 0 | 0 | 0 | 0 | 0 | 0 | 0 | 0 | 0 | 0 | 0 | 0 | 0 | 0 | 0 | 0 | 0 | 0 | 0 | 0 | 0 | 0 | 0 | 0 | 0 | 0 | 0 | 0 | 0 | 0 | 0 | 0 | 0
1.375 | 0 | 0 | 0 | 0 | 0 | 0 | 0 | 0 | 0 | 0 | 0 | 0 | 0 | 0 | 0 | 0 | 0 | 0 | 0 | 0 | 0 | 0 | 0 | 0 | 0 | 0 | 0 | 0 | 0 | 0 | 0 | 0 | 0 | 0 | 0 | 0 | 0 | 0 | 0 | 0 | 0 | 0 | 0 | 0 | 0 | 0 | 0 | 0 | 0 | 0 | 0 | 0 | 0 | 0 | 0 | 0 | 0 | 0 | 0 | 0 | 0 | 0 | 0 | 0 | 0 | 0 | 0 | 0 | 0 | 0 | 0 | 0 | 0 | 0 | 0 | 0 | 0 | 0 | 0 | 0 | 0 | 0 | 0 | 0 | 0 | 0 | 0 | 0 | 0
1.625 | 0 | 0 | 0 | 0 | 0 | 0 | 0 | 0 | 0 | 0 | 0 | 0 | 0 | 0 | 0 | 0 | 0 | 0 | 0 | 0 | 0 | 0 | 0 | 0 | 0 | 0 | 0 | 0 | 0 | 0 | 0 | 0 | 0 | 0 | 0 | 0 | 0 | 0 | 0 | 0 | 0 | 0 | 0 | 0 | 0 | 0 | 0 | 0 | 0 | 0 | 0 | 0 | 0 | 0 | 0 | 0 | 0 | 0 | 0 | 0 | 0 | 0 | 0 | 0 | 0 | 0 | 0 | 0 | 0 | 0 | 0 | 0 | 0 | 0 | 0 | 0 | 0 | 0 | 0 | 0 | 0 | 0 | 0 | 0 | 0 | 0 | 0 | 0 | 0
1.875 | 0 | 0 | 0 | 0 | 0 | 0 | 0 | 0 | 0 | 0 | 0 | 0 | 0 | 0 | 0 | 0 | 0 | 0 | 0 | 0 | 0 | 0 | 0 | 0 | 0 | 0 | 0 | 0 | 0 | 0 | 0 | 0 | 0 | 0 | 0 | 0 | 0 | 0 | 0 | 0 | 0 | 0 | 0 | 0 | 0 | 0 | 0 | 0 | 0 | 0 | 0 | 0 | 0 | 0 | 0 | 0 | 0 | 0 | 0 | 0 | 0 | 0 | 0 | 0 | 0 | 0 | 0 | 0 | 0 | 0 | 0 | 0 | 0 | 0 | 0 | 0 | 0 | 0 | 0 | 0 | 0 | 0 | 0 | 0 | 0 | 0 | 0 | 0 | 0
2.125 | 0 | 0 | 0 | 0 | 0 | 0 | 0 | 0 | 0 | 0 | 0 | 0 | 0 | 0 | 0 | 0 | 0 | 0 | 0 | 0 | 0 | 0 | 0 | 0 | 0 | 0 | 0 | 0 | 0 | 0 | 0 | 0 | 0 | 0 | 0 | 0 | 0 | 0 | 0 | 0 | 0 | 0 | 0 | 0 | 0 | 0 | 0 | 0 | 0 | 0 | 0 | 0 | 0 | 0 | 0 | 0 | 0 | 0 | 0 | 0 | 0 | 0 | 0 | 0 | 0 | 0 | 0 | 0 | 0 | 0 | 0 | 0 | 0 | 0 | 0 | 0 | 0 | 0 | 0 | 0 | 0 | 0 | 0 | 0 | 0 | 0 | 0 | 0 | 0
2.375 | 0 | 0 | 0 | 0 | 0 | 0 | 0 | 0 | 0 | 0 | 0 | 0 | 0 | 0 | 0 | 0 | 0 | 0 | 0 | 0 | 0 | 0 | 0 | 0 | 0 | 0 | 0 | 0 | 0 | 0 | 0 | 0 | 0 | 0 | 0 | 0 | 0 | 0 | 0 | 0 | 0 | 0 | 0 | 0 | 0 | 0 | 0 | 0 | 0 | 0 | 0 | 0 | 0 | 0 | 0 | 0 | 0 | 0 | 0 | 0 | 0 | 0 | 0 | 0 | 0 | 0 | 0 | 0 | 0 | 0 | 0 | 0 | 0 | 0 | 0 | 0 | 0 | 0 | 0 | 0 | 0 | 0 | 0 | 0 | 0 | 0 | 0 | 0 | 0
2.625 | 0 | 0 | 0 | 0 | 0 | 0 | 0 | 0 | 0 | 0 | 0 | 0 | 0 | 0 | 0 | 0 | 0 | 0 | 0 | 0 | 0 | 0 | 0 | 0 | 0 | 0 | 0 | 0 | 0 | 0 | 0 | 0 | 0 | 0 | 0 | 0 | 0 | 0 | 0 | 0 | 0 | 0 | 0 | 0 | 0 | 0 | 0 | 0 | 0 | 0 | 0 | 0 | 0 | 0 | 0 | 0 | 0 | 0 | 0 | 0 | 0 | 0 | 0 | 0 | 0 | 0 | 0 | 0 | 0 | 0 | 0 | 0 | 0 | 0 | 0 | 0 | 0 | 0 | 0 | 0 | 0 | 0 | 0 | 0 | 0 | 0 | 0 | 0 | 0
2.875 | 0 | 0 | 0 | 0 | 0 | 0 | 0 | 0 | 0 | 0 | 0 | 0 | 0 | 0 | 0 | 0 | 0 | 0 | 0 | 0 | 0 | 0 | 0 | 0 | 0 | 0 | 0 | 0 | 0 | 0 | 0 | 0 | 0 | 0 | 0 | 0 | 0 | 0 | 0 | 0 | 0 | 0 | 0 | 0 | 0 | 0 | 0 | 0 | 0 | 0 | 0 | 0 | 0 | 0 | 0 | 0 | 0 | 0 | 0 | 0 | 0 | 0 | 0 | 0 | 0 | 0 | 0 | 0 | 0 | 0 | 0 | 0 | 0 | 0 | 0 | 0 | 0 | 0 | 0 | 0 | 0 | 0 | 0 | 0 | 0 | 0 | 0 | 0 | 0
3.125 | 0.0342185497 | 0.00674819946 | 0.00100755692 | 0.000200510025 | 0.0234234333 | 0.00786662102 | 0.00161862373 | 0.000602006912 | 0 | 0 | 0.000604748726 | 0.00286030769 | 0.000200152397 | 0.000400900841 | 0.00100791454 | 0.00285196304 | 0.0163952112 | 0.0183707476 | 0.0264219046 | 0.0273354053 | 0.0290337801 | 0.0375310183 | 0.040068388 | 0.051429987 | 0.054215312 | 0.0211023092 | 0.0209378004 | 0.0175265074 | 0.0195947886 | 0.0307048559 | 0.0291552544 | 0.0456745625 | 0.0088198185 | 0.0174914598 | 0.0149973631 | 0.0168406963 | 0.0129400492 | 0.0183506012 | 0.0184332132 | 0.0282485485 | 0.0417098999 | 0.0122172832 | 0.0103890896 | 0.0137001276 | 0.0164773464 | 0.0732475519 | 0.136257529 | 0.046543479 | 0.0252753496 | 0.041615963 | 0.0151985884 | 0.0100777149 | 0.00910532475 | 0.0129910707 | 0.00458478928 | 0.00648057461 | 0.0039280653 | 0.00621759892 | 0.00664591789 | 0.0038998127 | 0.00555837154 | 0.00702118874 | 0.00686359406 | 0.00491154194 | 0.00655138493 | 0.00245451927 | 0.00224280357 | 0.00122344494 | 0.047332406 | 0.0383213758 | 0.0374939442 | 0.0205649137 | 0.00615513325 | 0.0020288229 | 0.00182723999 | 0.00101196766 | 0.00182783604 | 0.0016207695 | 0 | 0 | 0 | 0 | 0 | 0 | 0 | 0 | 0 | 0 | 0
3.375 | 0.0773748159 | 0.0194010735 | 0.00261962414 | 0.000802159309 | 0.0623873472 | 0.0153193474 | 0.00323724747 | 0.00160527229 | 0.000200152397 | 0.000801086426 | 0.00120937824 | 0.00612938404 | 0.000400424004 | 0.000601410866 | 0.00262069702 | 0.00835204124 | 0.0349476337 | 0.0426462889 | 0.0579937696 | 0.0628036261 | 0.0818657875 | 0.0939455032 | 0.0943073034 | 0.113146067 | 0.128404617 | 0.0581434965 | 0.0507851839 | 0.0431591272 | 0.04520154 | 0.0737380981 | 0.0659576654 | 0.104008913 | 0.0197396278 | 0.0315699577 | 0.0349223614 | 0.0419894457 | 0.0252220631 | 0.0466504097 | 0.0400134325 | 0.0604990721 | 0.0932642221 | 0.0285071135 | 0.0275628567 | 0.0372471809 | 0.0454242229 | 0.172532201 | 0.28402555 | 0.122929454 | 0.0721158981 | 0.0958870649 | 0.0351065397 | 0.0201553106 | 0.0184224844 | 0.0264012814 | 0.0133374929 | 0.0165151358 | 0.0130245686 | 0.0140932798 | 0.0114226341 | 0.0116995573 | 0.0127637386 | 0.0159008503 | 0.0183027983 | 0.00941371918 | 0.0110553503 | 0.00674986839 | 0.0055052042 | 0.00448608398 | 0.115184665 | 0.0759375095 | 0.0839381218 | 0.0562711954 | 0.0131309032 | 0.0040576458 | 0.00324845314 | 0.00323820114 | 0.00406169891 | 0.00303888321 | 0 | 0 | 0 | 0 | 0 | 0 | 0 | 0 | 0 | 0 | 0
3.625 | 0.0891215801 | 0.0267819166 | 0.00221657753 | 0.000802159309 | 0.0772522688 | 0.0153193474 | 0.00343954563 | 0.00180590153 | 0.000200152397 | 0.00100135803 | 0.00120937824 | 0.00898969173 | 0.000200271606 | 0.000400900841 | 0.0020159483 | 0.00957417488 | 0.0429295301 | 0.0544558764 | 0.0644872189 | 0.080650568 | 0.0992385149 | 0.111648679 | 0.114585876 | 0.120672345 | 0.149156928 | 0.0718374252 | 0.0601402521 | 0.0541132689 | 0.0587842464 | 0.0816468 | 0.0805352926 | 0.103264213 | 0.0239394903 | 0.0343430042 | 0.0394214392 | 0.0507465601 | 0.0276346207 | 0.0468715429 | 0.0478812456 | 0.066855073 | 0.108031034 | 0.0387954712 | 0.0303190947 | 0.045381546 | 0.0558896065 | 0.180829644 | 0.297091365 | 0.148391485 | 0.0980869532 | 0.115356565 | 0.0415283442 | 0.0209951401 | 0.019693017 | 0.0280776024 | 0.019797802 | 0.0213233232 | 0.0196402073 | 0.0151295662 | 0.0149532557 | 0.0141625404 | 0.0172928572 | 0.0152813196 | 0.0239183903 | 0.0112555027 | 0.00880336761 | 0.00674986839 | 0.00713634491 | 0.00591361523 | 0.149110794 | 0.0841659307 | 0.0914368629 | 0.0702825785 | 0.0141566992 | 0.00426054001 | 0.0048725605 | 0.00505971909 | 0.00507712364 | 0.00364661217 | 0 | 0 | 0 | 0 | 0 | 0 | 0 | 0 | 0 | 0 | 0
3.875 | 0.0919306278 | 0.0240404606 | 0.00181365013 | 0.000200510025 | 0.0873874426 | 0.0159403086 | 0.00384414196 | 0.00240802765 | 0 | 0.00100123882 | 0.0026204586 | 0.00980687141 | 0 | 0.000400900841 | 0.0020159483 | 0.0101853609 | 0.0470284224 | 0.061891675 | 0.0734437704 | 0.0914943218 | 0.0906710625 | 0.113537073 | 0.121426821 | 0.141746044 | 0.159014344 | 0.0711638927 | 0.0616995096 | 0.055208683 | 0.062792182 | 0.0781576633 | 0.0836420059 | 0.106987715 | 0.0256195068 | 0.0473549366 | 0.0441349745 | 0.0487257242 | 0.0324597359 | 0.0462082624 | 0.0552996397 | 0.0680320263 | 0.117616653 | 0.0437252522 | 0.029894948 | 0.0434550047 | 0.0538854599 | 0.155364752 | 0.28495872 | 0.133333325 | 0.0913623571 | 0.129471898 | 0.0408861637 | 0.0209952593 | 0.0211751461 | 0.0282870531 | 0.0208398104 | 0.0206961632 | 0.0223278999 | 0.0155440569 | 0.0215991735 | 0.0170360804 | 0.0193516016 | 0.0163139105 | 0.0249584913 | 0.0141204596 | 0.00941753387 | 0.00756800175 | 0.00999081135 | 0.0085644722 | 0.164705873 | 0.105560064 | 0.0839380026 | 0.0668926239 | 0.0153877735 | 0.00608634949 | 0.00710582733 | 0.00505971909 | 0.00426483154 | 0.00465965271 | 0 | 0 | 0 | 0 | 0 | 0 | 0 | 0 | 0 | 0 | 0
4.125 | 0.0847804546 | 0.0200338364 | 0.00181365013 | 0.000200629234 | 0.0934684277 | 0.0182175636 | 0.00384426117 | 0.00220727921 | 0.000200152397 | 0.000800967216 | 0.00322520733 | 0.0096026659 | 0.000400424004 | 0.00040102005 | 0.00262069702 | 0.0112038851 | 0.0537159443 | 0.0601421595 | 0.0911329985 | 0.0890094042 | 0.0911470652 | 0.111648798 | 0.139995098 | 0.141244411 | 0.17769134 | 0.0740823746 | 0.0659316778 | 0.0536751747 | 0.0654642582 | 0.0807164907 | 0.0771895647 | 0.118406415 | 0.0260394812 | 0.0482082367 | 0.0471345186 | 0.0496239662 | 0.0342142582 | 0.0528410673 | 0.0579971075 | 0.0701506138 | 0.113212466 | 0.0435109138 | 0.0366797447 | 0.045381546 | 0.0538855791 | 0.152789712 | 0.278114796 | 0.131964445 | 0.0855652094 | 0.139449954 | 0.0404580832 | 0.0209951401 | 0.0215986967 | 0.0318490267 | 0.0218818188 | 0.0232048035 | 0.0229481459 | 0.0186527967 | 0.020768404 | 0.0174466372 | 0.0170869827 | 0.018378973 | 0.0220466852 | 0.0137112141 | 0.00941753387 | 0.0106360912 | 0.0112141371 | 0.00999176502 | 0.157045126 | 0.110967517 | 0.0786163807 | 0.0684745312 | 0.014772296 | 0.00608634949 | 0.00629377365 | 0.0042501688 | 0.00345242023 | 0.00567269325 | 0 | 0 | 0 | 0 | 0 | 0 | 0 | 0 | 0 | 0 | 0
4.375 | 0.0796730518 | 0.0206664801 | 0.00221657753 | 0.000401139259 | 0.0921170712 | 0.0213228464 | 0.0048558712 | 0.00160527229 | 0.000200152397 | 0 | 0.00161266327 | 0.0120543242 | 0.000600576401 | 0.000200510025 | 0.0020159483 | 0.0134446621 | 0.0623449087 | 0.0566430092 | 0.102552652 | 0.0994013548 | 0.103760123 | 0.115897536 | 0.1649158 | 0.113396883 | 0.185732841 | 0.0770008564 | 0.0699409246 | 0.0569614172 | 0.0621242523 | 0.0823447704 | 0.0762337446 | 0.118158102 | 0.0289794207 | 0.0477815866 | 0.0503481627 | 0.0579320192 | 0.0346528292 | 0.0517356396 | 0.0640665293 | 0.0696798563 | 0.120207191 | 0.052084446 | 0.0430403948 | 0.0430268049 | 0.0505455732 | 0.155078769 | 0.259760499 | 0.129774213 | 0.104811549 | 0.144073963 | 0.040672183 | 0.0264538527 | 0.0271043777 | 0.028496623 | 0.0235490799 | 0.0248770714 | 0.0246020555 | 0.0188601017 | 0.0220144987 | 0.0180623531 | 0.0156458616 | 0.0146619081 | 0.0224624872 | 0.0126880407 | 0.010850668 | 0.0104315281 | 0.0108063221 | 0.00999188423 | 0.151299596 | 0.111672759 | 0.0863571167 | 0.0806779861 | 0.0131309032 | 0.00547778606 | 0.00466954708 | 0.00485730171 | 0.00528025627 | 0.00668561459 | 0 | 0 | 0 | 0 | 0 | 0 | 0 | 0 | 0 | 0 | 0
4.625 | 0.0858018398 | 0.0198228359 | 0.00221657753 | 0.000601530075 | 0.0833333731 | 0.0211158991 | 0.00526046753 | 0.00140464306 | 0 | 0.000200271606 | 0.00100779533 | 0.0136888027 | 0.000400304794 | 0.000200390816 | 0.00241911411 | 0.0191485882 | 0.0632078648 | 0.0603609085 | 0.100985169 | 0.103919625 | 0.105188012 | 0.138793826 | 0.17810905 | 0.12468636 | 0.187548637 | 0.0814906359 | 0.0779596567 | 0.0598093271 | 0.0630148649 | 0.0755989552 | 0.0731270313 | 0.114931107 | 0.0365393162 | 0.052687645 | 0.0636314154 | 0.0545637608 | 0.0348721743 | 0.0506300926 | 0.0685623884 | 0.0630885363 | 0.11373055 | 0.0580859184 | 0.0432523489 | 0.0438830853 | 0.0498775244 | 0.133047223 | 0.219940901 | 0.11581111 | 0.109449267 | 0.140910149 | 0.0404580832 | 0.0306529999 | 0.0313392878 | 0.0243059397 | 0.0256330967 | 0.0261315107 | 0.0281165838 | 0.0176166296 | 0.0228452682 | 0.0199097395 | 0.0164693594 | 0.0163139105 | 0.0214226246 | 0.0147345066 | 0.0122836828 | 0.0083861351 | 0.0118259192 | 0.0114192963 | 0.160601974 | 0.122487307 | 0.0962747335 | 0.0922033787 | 0.0149774551 | 0.00689792633 | 0.00466966629 | 0.005666852 | 0.00710809231 | 0.00709068775 | 0 | 0 | 0 | 0 | 0 | 0 | 0 | 0 | 0 | 0 | 0
4.875 | 0.0822268724 | 0.0172922611 | 0.00141060352 | 0.00040102005 | 0.0840090513 | 0.0258772373 | 0.00404655933 | 0.00100326538 | 0 | 0.000600814819 | 0.00161254406 | 0.0130759478 | 0.000600576401 | 0.000400900841 | 0.00282227993 | 0.019148469 | 0.0629922152 | 0.0640786886 | 0.0918047428 | 0.091494441 | 0.0944788456 | 0.143986821 | 0.161983848 | 0.137481213 | 0.196368337 | 0.0873273611 | 0.0848647356 | 0.0613429546 | 0.0741482973 | 0.0772272348 | 0.07551682 | 0.0960655212 | 0.0386391878 | 0.0447952747 | 0.0683449507 | 0.0511956215 | 0.0328984261 | 0.0464293957 | 0.0633921623 | 0.0647363663 | 0.0896372795 | 0.0544421673 | 0.0460087061 | 0.0451675653 | 0.0507682562 | 0.124463439 | 0.198786736 | 0.11170423 | 0.11107254 | 0.135556102 | 0.0348924398 | 0.0287634134 | 0.0262572765 | 0.0274488926 | 0.0252162218 | 0.0288492441 | 0.0295637846 | 0.0205180645 | 0.0195223093 | 0.0143678188 | 0.0195573568 | 0.0159008503 | 0.0187188387 | 0.0137112141 | 0.0106459856 | 0.00654530525 | 0.012029767 | 0.0120309591 | 0.174829006 | 0.120371461 | 0.0977261066 | 0.0987570286 | 0.0182601213 | 0.00933253765 | 0.00527870655 | 0.00485730171 | 0.00710809231 | 0.00668549538 | 0 | 0 | 0 | 0 | 0 | 0 | 0 | 0 | 0 | 0 | 0
5.125 | 0.0709908009 | 0.0175031424 | 0.00141060352 | 0.000401139259 | 0.0950449705 | 0.0244281292 | 0.0036418438 | 0.000802636147 | 0 | 0.00120151043 | 0.00181424618 | 0.0143017769 | 0.000400424004 | 0.000200510025 | 0.00322556496 | 0.0187410116 | 0.0567359924 | 0.0669218302 | 0.0953873396 | 0.0899130106 | 0.100904346 | 0.148707628 | 0.159784913 | 0.117410898 | 0.21193254 | 0.0945111513 | 0.0848646164 | 0.0698872805 | 0.0741482973 | 0.0872296095 | 0.0724101067 | 0.0933350325 | 0.0354893208 | 0.0460751057 | 0.0621317625 | 0.0559110641 | 0.0293892622 | 0.0470926762 | 0.0638418198 | 0.0706214905 | 0.0854922533 | 0.0507984161 | 0.0474928617 | 0.0417425632 | 0.0509908199 | 0.132761121 | 0.168922067 | 0.121834278 | 0.123130441 | 0.130202055 | 0.0312534571 | 0.0281335115 | 0.0235044956 | 0.0328968763 | 0.0237573385 | 0.0286400318 | 0.0283234119 | 0.0211398602 | 0.018691659 | 0.0133415461 | 0.0191457272 | 0.0111511946 | 0.0187187195 | 0.0106414557 | 0.0116696358 | 0.00613629818 | 0.0118259192 | 0.0126427412 | 0.159781098 | 0.122722507 | 0.0970004797 | 0.0960452557 | 0.0176446438 | 0.0105499029 | 0.00568461418 | 0.00404775143 | 0.00609266758 | 0.00547003746 | 0 | 0 | 0 | 0 | 0 | 0 | 0 | 0 | 0 | 0 | 0
5.375 | 0.0737997293 | 0.0179249048 | 0.00201511383 | 0.000601649284 | 0.104954958 | 0.0213228464 | 0.00343954563 | 0.000602006912 | 0.000400304794 | 0.00160205364 | 0.00161254406 | 0.017570734 | 0.000400424004 | 0 | 0.00322544575 | 0.0199633837 | 0.0580303669 | 0.0640788078 | 0.106135249 | 0.0842652321 | 0.097810626 | 0.159565687 | 0.155387282 | 0.1259408 | 0.233722448 | 0.0929397345 | 0.0839737654 | 0.078869462 | 0.078379035 | 0.0769946575 | 0.0630899668 | 0.10028553 | 0.0356992483 | 0.0499145985 | 0.0649169683 | 0.0550129414 | 0.0318017006 | 0.0486402512 | 0.0755310059 | 0.0774481297 | 0.0803109407 | 0.0567998886 | 0.0419802666 | 0.0462378263 | 0.0541081429 | 0.134477854 | 0.162389159 | 0.122381926 | 0.121275306 | 0.129715323 | 0.0353205204 | 0.0283434391 | 0.0264689922 | 0.0387637615 | 0.0254245996 | 0.030521512 | 0.0270829201 | 0.0190674067 | 0.0178608894 | 0.0182676315 | 0.0193514824 | 0.0132162571 | 0.0174708366 | 0.00982308388 | 0.0153546333 | 0.00674986839 | 0.0108064413 | 0.0110114813 | 0.13269496 | 0.130010605 | 0.0841799974 | 0.0917514563 | 0.0190808773 | 0.0109555721 | 0.00730884075 | 0.00485730171 | 0.00528025627 | 0.00607788563 | 0 | 0 | 0 | 0 | 0 | 0 | 0 | 0 | 0 | 0 | 0
5.625 | 0.0776301622 | 0.0168704987 | 0.00221669674 | 0.000200510025 | 0.106756806 | 0.0262912512 | 0.00566518307 | 0.00100338459 | 0.000600337982 | 0.000801086426 | 0.00141096115 | 0.0167535543 | 0.000400424004 | 0.000200390816 | 0.00201582909 | 0.0185374022 | 0.0649336576 | 0.0638600588 | 0.113300562 | 0.0799728632 | 0.0930508375 | 0.15319252 | 0.139750838 | 0.146763682 | 0.205188036 | 0.0873274803 | 0.0908787251 | 0.0850037336 | 0.0790469646 | 0.0751338005 | 0.0647628307 | 0.0982995033 | 0.0403192043 | 0.0462883711 | 0.0687735081 | 0.0556865931 | 0.0359687805 | 0.0493035316 | 0.076205492 | 0.0852165222 | 0.0784974098 | 0.0623726845 | 0.0434644222 | 0.0539441109 | 0.0594522953 | 0.132188797 | 0.158656061 | 0.111978173 | 0.126608729 | 0.143830657 | 0.0327516794 | 0.0327525139 | 0.0353627205 | 0.0383446217 | 0.0266751051 | 0.0328211784 | 0.0262559652 | 0.0188601017 | 0.0199376345 | 0.0221674442 | 0.0255274773 | 0.0192049742 | 0.0210067034 | 0.0102323294 | 0.0141263008 | 0.00859069824 | 0.0110102892 | 0.0114192963 | 0.13953495 | 0.130950928 | 0.0827286243 | 0.101920843 | 0.0240049362 | 0.0115641356 | 0.0077149868 | 0.00505971909 | 0.006295681 | 0.00709080696 | 0 | 0 | 0 | 0 | 0 | 0 | 0 | 0 | 0 | 0 | 0
5.875 | 0.0835036039 | 0.0183466673 | 0.00141060352 | 0.000200510025 | 0.0995495319 | 0.0231860876 | 0.00768840313 | 0.00160527229 | 0.000200033188 | 0.000200271606 | 0.00181412697 | 0.0153232813 | 0 | 0.000200390816 | 0.00282227993 | 0.0173151493 | 0.0664438009 | 0.0706396103 | 0.115091801 | 0.0831356049 | 0.103522062 | 0.152484298 | 0.132665515 | 0.137230277 | 0.167315125 | 0.0882253647 | 0.108920813 | 0.0871946812 | 0.0730350018 | 0.088160038 | 0.0654797554 | 0.0893632174 | 0.0468291044 | 0.0460751057 | 0.065988183 | 0.0666891336 | 0.0361882448 | 0.0539464951 | 0.0694617033 | 0.0927495956 | 0.0847150087 | 0.0634444952 | 0.0409202576 | 0.0597238541 | 0.0627923012 | 0.108440638 | 0.13252449 | 0.130047917 | 0.157217383 | 0.169627547 | 0.0282565355 | 0.0365316868 | 0.04192698 | 0.0404399633 | 0.0239658356 | 0.0334483385 | 0.0279098749 | 0.0211398602 | 0.0236760378 | 0.0215517282 | 0.0240864754 | 0.0214765072 | 0.0224626064 | 0.0135065317 | 0.0110553503 | 0.00859069824 | 0.0108064413 | 0.0142740011 | 0.15047884 | 0.134712577 | 0.0950653553 | 0.110508442 | 0.0252358913 | 0.0142016411 | 0.00527870655 | 0.00546455383 | 0.00588953495 | 0.00769853592 | 0 | 0 | 0 | 0 | 0 | 0 | 0 | 0 | 0 | 0 | 0
6.125 | 0.0916751623 | 0.0185575485 | 0.00181353092 | 0.000601649284 | 0.0835585594 | 0.0235999823 | 0.0060697794 | 0.00200664997 | 0.000200152397 | 0.000600814819 | 0.00201570988 | 0.0163447857 | 0 | 0 | 0.00403189659 | 0.0183336735 | 0.0707583427 | 0.0704209805 | 0.118226647 | 0.0779396296 | 0.113041401 | 0.142098427 | 0.13486445 | 0.126944304 | 0.150972784 | 0.0963070393 | 0.107584357 | 0.0882900953 | 0.078156352 | 0.0865317583 | 0.0654797554 | 0.0878739357 | 0.0535489321 | 0.0503413677 | 0.0743438005 | 0.0675872564 | 0.0357495546 | 0.0599160194 | 0.080026865 | 0.108992457 | 0.0961139202 | 0.0763047934 | 0.0451606512 | 0.0545862913 | 0.0552215576 | 0.0806866884 | 0.122258544 | 0.142915726 | 0.178086996 | 0.167924047 | 0.028898716 | 0.0323325396 | 0.0370565653 | 0.0387637615 | 0.0268833637 | 0.0326120853 | 0.0301839113 | 0.0240415335 | 0.0253374577 | 0.0176519156 | 0.023468852 | 0.0204440355 | 0.0197587013 | 0.0147345066 | 0.0145357847 | 0.00859069824 | 0.0118257999 | 0.0128465891 | 0.133515716 | 0.13236165 | 0.096758604 | 0.113446355 | 0.0242100954 | 0.0119700432 | 0.0048725605 | 0.00526201725 | 0.00568640232 | 0.00871145725 | 0 | 0 | 0 | 0 | 0 | 0 | 0 | 0 | 0 | 0 | 0
6.375 | 0.0891215801 | 0.0187684298 | 0.00302267075 | 0.000601649284 | 0.069819808 | 0.0304316282 | 0.00526046753 | 0.00160527229 | 0.000200152397 | 0.00100135803 | 0.00181424618 | 0.0271733999 | 0 | 0 | 0.00322556496 | 0.016907692 | 0.0839174986 | 0.0754511356 | 0.106806993 | 0.0978199244 | 0.126130462 | 0.150596023 | 0.144392848 | 0.128449559 | 0.112062275 | 0.105286837 | 0.0980063677 | 0.0977106094 | 0.0803829432 | 0.0832751989 | 0.0657186508 | 0.0948244333 | 0.0569088459 | 0.0614334345 | 0.079485774 | 0.0471539497 | 0.0390392542 | 0.0616847277 | 0.0829492807 | 0.103578091 | 0.11062181 | 0.0735183954 | 0.0542775393 | 0.0556565523 | 0.0503228903 | 0.0709584951 | 0.108259439 | 0.108692765 | 0.187594295 | 0.132392406 | 0.0295407772 | 0.0350618362 | 0.0376918316 | 0.0370875597 | 0.0335521698 | 0.0342845917 | 0.032251358 | 0.0294300318 | 0.0272066593 | 0.0168309212 | 0.0294390917 | 0.0239546299 | 0.0193427801 | 0.0139158964 | 0.0151500702 | 0.00777256489 | 0.0124374628 | 0.00958406925 | 0.128864527 | 0.125543594 | 0.104741096 | 0.108926535 | 0.023799777 | 0.00750660896 | 0.00568473339 | 0.00586926937 | 0.00731110573 | 0.00810372829 | 0 | 0 | 0 | 0 | 0 | 0 | 0 | 0 | 0 | 0 | 0
6.625 | 0.0794178247 | 0.022564292 | 0.00503778458 | 0.00040102005 | 0.0840090513 | 0.0320878029 | 0.00627207756 | 0.00160527229 | 0.000200152397 | 0.000800967216 | 0.0026204586 | 0.0298295021 | 0 | 0 | 0.00241911411 | 0.015278101 | 0.0996656418 | 0.078294158 | 0.0884460211 | 0.117474318 | 0.136363626 | 0.133600831 | 0.135597289 | 0.139237404 | 0.121400774 | 0.107082725 | 0.102238655 | 0.101434946 | 0.0790469646 | 0.0914165974 | 0.0666745901 | 0.0935832262 | 0.0602687597 | 0.0780715942 | 0.0670595169 | 0.0424385071 | 0.0456190109 | 0.0523988008 | 0.0726088285 | 0.0807439089 | 0.11373055 | 0.0681599379 | 0.0527933836 | 0.0556566715 | 0.0552215576 | 0.0741058588 | 0.0979934335 | 0.0774812698 | 0.204057932 | 0.118033528 | 0.0316814184 | 0.0365315676 | 0.0395977497 | 0.0377161503 | 0.0331352949 | 0.0405560732 | 0.0322514772 | 0.0288082361 | 0.0253375769 | 0.0194991827 | 0.0275862217 | 0.0237480402 | 0.022046566 | 0.0135065317 | 0.0145357847 | 0.00593161583 | 0.0116220713 | 0.0118271112 | 0.12175101 | 0.14411664 | 0.096758604 | 0.109152555 | 0.0240049362 | 0.00791227818 | 0.00548171997 | 0.00607168674 | 0.00649881363 | 0.00749599934 | 0 | 0 | 0 | 0 | 0 | 0 | 0 | 0 | 0 | 0 | 0
6.875 | 0.0661388636 | 0.021510005 | 0.00947105885 | 0.000200510025 | 0.0977478027 | 0.0318807364 | 0.00586748123 | 0.00200664997 | 0.000200152397 | 0.00120151043 | 0.00241875648 | 0.0247216225 | 0 | 0 | 0.00221741199 | 0.0167039633 | 0.0951354504 | 0.0682339668 | 0.101656914 | 0.108211994 | 0.142313123 | 0.126283526 | 0.122404099 | 0.158554971 | 0.121660173 | 0.113368511 | 0.101570368 | 0.101215839 | 0.0790469646 | 0.105838537 | 0.0704983473 | 0.0955690145 | 0.0632086992 | 0.0712457895 | 0.0655597448 | 0.052767396 | 0.0423293114 | 0.0477558374 | 0.0728335381 | 0.0840395689 | 0.101295233 | 0.0728752613 | 0.0600020885 | 0.0507332087 | 0.0732575655 | 0.0826895833 | 0.0998600423 | 0.0804927349 | 0.217275321 | 0.130932033 | 0.0363909006 | 0.0335923433 | 0.0362097025 | 0.0402303934 | 0.031468153 | 0.0388835669 | 0.0258424282 | 0.0240415335 | 0.0215991735 | 0.0194991827 | 0.0279978514 | 0.021063447 | 0.0214226246 | 0.0163716078 | 0.0174019337 | 0.00634074211 | 0.013661027 | 0.0175366402 | 0.0924760699 | 0.141060352 | 0.0955491066 | 0.106892705 | 0.0219532251 | 0.00649225712 | 0.00629377365 | 0.005666852 | 0.00670182705 | 0.00972437859 | 0 | 0 | 0 | 0 | 0 | 0 | 0 | 0 | 0 | 0 | 0
7.125 | 0.064095974 | 0.0210882425 | 0.0114861727 | 0.000200629234 | 0.0894143581 | 0.0432667732 | 0.00404655933 | 0.00140464306 | 0 | 0.00160217285 | 0.00241887569 | 0.026356101 | 0 | 0.000400900841 | 0.00302386284 | 0.019148469 | 0.0767985582 | 0.073045373 | 0.116883039 | 0.103241801 | 0.141599298 | 0.154608786 | 0.119960904 | 0.194932222 | 0.123476028 | 0.106858253 | 0.103574991 | 0.101435065 | 0.0786015987 | 0.10002327 | 0.0774285793 | 0.090108037 | 0.0724484921 | 0.0558874607 | 0.0702731609 | 0.0547884703 | 0.0366268158 | 0.0499669313 | 0.0780037642 | 0.101459503 | 0.0927461386 | 0.0827349424 | 0.0606381893 | 0.0650753975 | 0.0759296417 | 0.0855508447 | 0.102659851 | 0.0777548552 | 0.208231866 | 0.139206648 | 0.0308252573 | 0.0327525139 | 0.034727335 | 0.037925601 | 0.0270918608 | 0.0411832333 | 0.0293569565 | 0.0296373367 | 0.0209760666 | 0.0197044611 | 0.0362327099 | 0.020650506 | 0.0197588205 | 0.0196460485 | 0.017606616 | 0.00715899467 | 0.0142725706 | 0.0181484222 | 0.0809849501 | 0.112378001 | 0.115384579 | 0.107570648 | 0.0235944986 | 0.00689804554 | 0.00690281391 | 0.005666852 | 0.00792038441 | 0.0111426115 | 0 | 0 | 0 | 0 | 0 | 0 | 0 | 0 | 0 | 0 | 0
7.375 | 0.0707354546 | 0.0234078169 | 0.0124936104 | 0.000401139259 | 0.0979729891 | 0.0457509756 | 0.0042488575 | 0.000802636147 | 0.000400304794 | 0.000600814819 | 0.0026204586 | 0.0269690752 | 0.000200152397 | 0.000400900841 | 0.00383031368 | 0.0228153467 | 0.0686010122 | 0.0933843851 | 0.117330909 | 0.10888958 | 0.183008134 | 0.140446126 | 0.120693862 | 0.180632234 | 0.139559031 | 0.106858253 | 0.100456595 | 0.110198379 | 0.0770429373 | 0.0825773478 | 0.07551682 | 0.0806752443 | 0.0800083876 | 0.0648463964 | 0.0773433447 | 0.0736500025 | 0.0392585993 | 0.0528410673 | 0.0777790546 | 0.0788606405 | 0.101295352 | 0.0827350616 | 0.0500371456 | 0.0657176971 | 0.0625696182 | 0.078111589 | 0.10545963 | 0.101848066 | 0.175304353 | 0.13677299 | 0.0295407772 | 0.0417803526 | 0.0336685181 | 0.0389733315 | 0.0277169943 | 0.0453643799 | 0.0339053869 | 0.0356476307 | 0.0249221325 | 0.0211411715 | 0.0366444588 | 0.0227155685 | 0.0241264105 | 0.0151437521 | 0.0147404671 | 0.00818169117 | 0.017127037 | 0.0159053802 | 0.0839945078 | 0.122017145 | 0.134494424 | 0.128135562 | 0.026877284 | 0.00669503212 | 0.00507557392 | 0.00505971909 | 0.00771737099 | 0.00952196121 | 0 | 0 | 0 | 0 | 0 | 0 | 0 | 0 | 0 | 0 | 0
7.625 | 0.0852911472 | 0.0242513418 | 0.0145088434 | 0.000601649284 | 0.115990996 | 0.0445088148 | 0.00526046753 | 0.000802636147 | 0.000600457191 | 0.000400543213 | 0.00201570988 | 0.0294207335 | 0.000200152397 | 0 | 0.00282227993 | 0.0317783356 | 0.0677381754 | 0.098195672 | 0.0884460211 | 0.110471129 | 0.162541628 | 0.138321757 | 0.179574907 | 0.186904192 | 0.128664047 | 0.119654298 | 0.103574991 | 0.130572915 | 0.0794923306 | 0.0835077763 | 0.0683475733 | 0.07322824 | 0.0774885416 | 0.060366869 | 0.0912693739 | 0.0747725964 | 0.037065506 | 0.0636744499 | 0.0807013512 | 0.046610117 | 0.137046695 | 0.0748044252 | 0.0508852005 | 0.0663598776 | 0.0574481487 | 0.0755364895 | 0.106703997 | 0.0939083695 | 0.133333325 | 0.130445361 | 0.0306111574 | 0.0495485067 | 0.0340920687 | 0.0486117601 | 0.029592514 | 0.0351207256 | 0.0345255136 | 0.0360621214 | 0.0299065113 | 0.0192939043 | 0.0335563421 | 0.0258131027 | 0.0243344307 | 0.0151437521 | 0.016992569 | 0.00818157196 | 0.0189621449 | 0.0165171623 | 0.0870040655 | 0.120136321 | 0.146347404 | 0.12542367 | 0.0303652287 | 0.0083180666 | 0.00588774681 | 0.00688123703 | 0.00771725178 | 0.00911664963 | 0 | 0 | 0 | 0 | 0 | 0 | 0 | 0 | 0 | 0 | 0
7.875 | 0.0865678787 | 0.0337409973 | 0.0143073797 | 0.000601649284 | 0.107432365 | 0.0540316105 | 0.00465357304 | 0.00100338459 | 0.000400304794 | 0.00060069561 | 0.00241887569 | 0.0259474516 | 0 | 0 | 0.00181436539 | 0.0356487036 | 0.0834860802 | 0.105412841 | 0.0824004412 | 0.0930757523 | 0.103522122 | 0.148235559 | 0.223796725 | 0.188660264 | 0.140855998 | 0.113592982 | 0.101793051 | 0.128601074 | 0.0790470839 | 0.0835077763 | 0.0695422888 | 0.0814199448 | 0.0865182877 | 0.0469282866 | 0.079485774 | 0.0684853792 | 0.0350916386 | 0.0678752661 | 0.0793524981 | 0.0586158037 | 0.134455979 | 0.068374157 | 0.0557616949 | 0.0685003996 | 0.0558894873 | 0.0695278645 | 0.117903247 | 0.0594114065 | 0.158376813 | 0.172061324 | 0.0276142359 | 0.0493386984 | 0.0292218924 | 0.0504976511 | 0.0325101614 | 0.0361659527 | 0.0361794233 | 0.0370984077 | 0.0278296471 | 0.0182677507 | 0.0302624702 | 0.0280846357 | 0.0201747417 | 0.0167809725 | 0.0198587179 | 0.00961339474 | 0.0161076784 | 0.0159053802 | 0.0670314431 | 0.110497236 | 0.134736359 | 0.12135601 | 0.0328272581 | 0.00973832607 | 0.00527870655 | 0.00789308548 | 0.00954508781 | 0.0103322268 | 0 | 0 | 0 | 0 | 0 | 0 | 0 | 0 | 0 | 0 | 0
8.125 | 0.0646067858 | 0.0356389284 | 0.017531395 | 0.00040102005 | 0.098423481 | 0.0500983 | 0.00566518307 | 0.000802636147 | 0.000200152397 | 0.000400424004 | 0.00201570988 | 0.0239043236 | 0 | 0.000801920891 | 0.00262069702 | 0.0342228413 | 0.0923309326 | 0.122908711 | 0.0924764872 | 0.0944311619 | 0.103760123 | 0.14115423 | 0.151966751 | 0.148519814 | 0.111543447 | 0.109552145 | 0.0991201401 | 0.113922596 | 0.0895123482 | 0.073040247 | 0.0695422888 | 0.0858880281 | 0.0781183243 | 0.052687645 | 0.0769149065 | 0.0808353424 | 0.0464963913 | 0.0539464951 | 0.078903079 | 0.0602637529 | 0.087305665 | 0.062587142 | 0.0646665096 | 0.0646473169 | 0.0592296124 | 0.0623748302 | 0.12132524 | 0.0821354985 | 0.15930438 | 0.193234384 | 0.026329875 | 0.0472391844 | 0.0237163305 | 0.0469355583 | 0.0475149155 | 0.0443190336 | 0.033285141 | 0.0393782854 | 0.0296988487 | 0.0182676315 | 0.0282037258 | 0.0373773575 | 0.0224624872 | 0.0165762901 | 0.0221108198 | 0.010022521 | 0.0144765377 | 0.0157014132 | 0.0569083691 | 0.134007335 | 0.103531659 | 0.118192136 | 0.0426753759 | 0.00791239738 | 0.00466954708 | 0.00910747051 | 0.0109666586 | 0.0115478039 | 0 | 0 | 0 | 0 | 0 | 0 | 0 | 0 | 0 | 0 | 0
8.375 | 0.0669050217 | 0.0305777788 | 0.0147103071 | 0.000601649284 | 0.100000024 | 0.0465790033 | 0.00627207756 | 0.000200629234 | 0.000200152397 | 0.000400543213 | 0.00161266327 | 0.0294207335 | 0 | 0.00100231171 | 0.00262069702 | 0.0358525515 | 0.0750728846 | 0.106506228 | 0.0747872591 | 0.109115601 | 0.108757734 | 0.133836925 | 0.131688237 | 0.112895161 | 0.11024645 | 0.128184974 | 0.117607832 | 0.117428064 | 0.100200295 | 0.0716445446 | 0.069542408 | 0.0675188899 | 0.0768585205 | 0.064633131 | 0.0901981592 | 0.0904906988 | 0.0592169762 | 0.0464293957 | 0.0905923843 | 0.0484933853 | 0.0746114254 | 0.0745900869 | 0.071239233 | 0.0935460329 | 0.0621242523 | 0.07296139 | 0.0979934633 | 0.0678986907 | 0.093449235 | 0.155025542 | 0.0278283358 | 0.0440897942 | 0.0245631933 | 0.0513358116 | 0.0489735603 | 0.0462005138 | 0.0372130871 | 0.0416580439 | 0.0332294703 | 0.0201148987 | 0.0269685984 | 0.0328342915 | 0.0228785276 | 0.0202598572 | 0.0208824873 | 0.0122724771 | 0.0156998634 | 0.0185563564 | 0.0842681527 | 0.123427808 | 0.0873246193 | 0.132881284 | 0.0398030281 | 0.00811517239 | 0.00710582733 | 0.00971460342 | 0.0111697912 | 0.0141814947 | 0 | 0 | 0 | 0 | 0 | 0 | 0 | 0 | 0 | 0 | 0
8.625 | 0.0697139502 | 0.0312105417 | 0.00906801224 | 0.000401139259 | 0.125225186 | 0.052375555 | 0.00445115566 | 0.000602006912 | 0.000200152397 | 0.000200271606 | 0.00241887569 | 0.0255389214 | 0.000400424004 | 0.000400900841 | 0.00322556496 | 0.0362600088 | 0.0787401199 | 0.0872608423 | 0.0893417597 | 0.116570711 | 0.110661566 | 0.169715583 | 0.138284892 | 0.0845459104 | 0.0907911956 | 0.120552242 | 0.121171653 | 0.124657691 | 0.0964150429 | 0.0732728243 | 0.0769506693 | 0.0630507469 | 0.0909281969 | 0.06292665 | 0.0931975842 | 0.0738744736 | 0.0537339449 | 0.0475348234 | 0.0887938738 | 0.0539076328 | 0.0927461386 | 0.0763047934 | 0.0682710409 | 0.102536678 | 0.0585615635 | 0.076394856 | 0.0808834955 | 0.0424366593 | 0.0825507045 | 0.12022388 | 0.029968977 | 0.0505983829 | 0.0258337259 | 0.0530121326 | 0.0420964956 | 0.0558168888 | 0.0463097095 | 0.0321242809 | 0.0292835236 | 0.0244252682 | 0.0263510942 | 0.0212700367 | 0.0158070326 | 0.0198506117 | 0.0174019337 | 0.0151360035 | 0.0193699598 | 0.0177406073 | 0.0941176414 | 0.0886328816 | 0.0899854898 | 0.139434993 | 0.0287238359 | 0.00872385502 | 0.00649678707 | 0.00890505314 | 0.0123883486 | 0.0164101124 | 0 | 0 | 0 | 0 | 0 | 0 | 0 | 0 | 0 | 0 | 0
8.875 | 0.0666496754 | 0.0280473232 | 0.0112845898 | 0.00040102005 | 0.169594586 | 0.0486493111 | 0.00384426117 | 0.000602006912 | 0.000200152397 | 0.00100135803 | 0.00302350521 | 0.0212483406 | 0.000400424004 | 0.000601410866 | 0.00302386284 | 0.0399266481 | 0.102254272 | 0.0890103579 | 0.0938199759 | 0.120637059 | 0.112327456 | 0.156733125 | 0.0962619185 | 0.0948319137 | 0.0518806577 | 0.107756197 | 0.106693387 | 0.109540999 | 0.10932982 | 0.0769946575 | 0.0736049414 | 0.0702494383 | 0.0835783482 | 0.0543942451 | 0.0966256857 | 0.0523183346 | 0.0451804399 | 0.0468715429 | 0.0894683599 | 0.0482580662 | 0.0709844232 | 0.0707319975 | 0.0585179329 | 0.0961147547 | 0.0668003559 | 0.0643776655 | 0.0690620691 | 0.0492812991 | 0.0973913372 | 0.0966171622 | 0.0276143551 | 0.060046196 | 0.0268925428 | 0.0469355583 | 0.0460561514 | 0.0579073429 | 0.0529254675 | 0.0265284777 | 0.0319833755 | 0.0297619104 | 0.0356149673 | 0.0223025084 | 0.0118552446 | 0.0208739042 | 0.0196539164 | 0.012067914 | 0.0212050676 | 0.0169248581 | 0.0826265216 | 0.0688844323 | 0.0996613503 | 0.119774044 | 0.030775547 | 0.00872385502 | 0.00548171997 | 0.00890517235 | 0.0136067867 | 0.0151945353 | 0 | 0 | 0 | 0 | 0 | 0 | 0 | 0 | 0 | 0 | 0
9.125 | 0.0926966667 | 0.0278363228 | 0.0116877556 | 0.00040102005 | 0.162162125 | 0.0521684885 | 0.00364196301 | 0.000602006912 | 0.000200152397 | 0.00140190125 | 0.00342667103 | 0.0212483406 | 0.000400424004 | 0.000601410866 | 0.0022175312 | 0.0415562391 | 0.106784582 | 0.0973209143 | 0.0909090638 | 0.109567404 | 0.10495007 | 0.087100178 | 0.0542389452 | 0.108379304 | 0.0887159556 | 0.126838028 | 0.092437923 | 0.108226538 | 0.118459225 | 0.0790881515 | 0.0676305294 | 0.0583343506 | 0.103107929 | 0.0682593584 | 0.102838755 | 0.0689345598 | 0.0486894846 | 0.0473138094 | 0.0780038834 | 0.0513182878 | 0.0380828977 | 0.0621583462 | 0.0510971546 | 0.0849834681 | 0.0875083208 | 0.0563662052 | 0.0553740859 | 0.0550308228 | 0.104347825 | 0.089802891 | 0.0259016752 | 0.0503883362 | 0.0304923058 | 0.0580408573 | 0.0487651825 | 0.0549806356 | 0.059954524 | 0.029222846 | 0.0338525772 | 0.0266830921 | 0.0403499603 | 0.0262261629 | 0.0124791861 | 0.0206691027 | 0.0223155022 | 0.0104316473 | 0.0226322412 | 0.0224307775 | 0.0927496552 | 0.0712354183 | 0.0812771916 | 0.132881343 | 0.0248256922 | 0.00912964344 | 0.00832402706 | 0.00728595257 | 0.0160439014 | 0.0121555328 | 0 | 0 | 0 | 0 | 0 | 0 | 0 | 0 | 0 | 0 | 0
9.375 | 0.0852910876 | 0.03078866 | 0.0104786158 | 0.000401139259 | 0.156306326 | 0.0552737713 | 0.0042488575 | 0.000802636147 | 0.000200152397 | 0.000400543213 | 0.00342679024 | 0.0281949043 | 0.0010010004 | 0.000601410866 | 0.00282227993 | 0.036667347 | 0.0998814106 | 0.100820184 | 0.0768024921 | 0.0973681211 | 0.0913850665 | 0.107163936 | 0.0659662783 | 0.161314592 | 0.0858625323 | 0.125940084 | 0.120948851 | 0.108883739 | 0.0950790644 | 0.0937427878 | 0.0673915148 | 0.0496462584 | 0.107307792 | 0.0893770456 | 0.0966255665 | 0.0893679857 | 0.045838356 | 0.045544982 | 0.0559738874 | 0.0557909012 | 0.0386010408 | 0.0651590824 | 0.0508852005 | 0.0558706522 | 0.0828323364 | 0.0512160659 | 0.0391973853 | 0.0588638186 | 0.0888115764 | 0.074470669 | 0.0261157751 | 0.0438799858 | 0.0315511227 | 0.0546883345 | 0.0598102808 | 0.0560258627 | 0.0533387661 | 0.0317099094 | 0.0346833467 | 0.0244252682 | 0.0333505869 | 0.0287041664 | 0.0145590305 | 0.0188273191 | 0.0309141874 | 0.0114542246 | 0.0228360891 | 0.0232464075 | 0.0842681229 | 0.0989773273 | 0.0628930926 | 0.117966115 | 0.0227739811 | 0.00872397423 | 0.0111663342 | 0.00647640228 | 0.0148253441 | 0.01337111 | 0 | 0 | 0 | 0 | 0 | 0 | 0 | 0 | 0 | 0 | 0
9.625 | 0.103166461 | 0.03078866 | 0.0122921467 | 0.000401139259 | 0.150675714 | 0.0387123823 | 0.00586748123 | 0.000802636147 | 0.000600337982 | 0.000200152397 | 0.00322520733 | 0.0318725109 | 0.000800848007 | 0.000601410866 | 0.00282227993 | 0.0303524733 | 0.109157562 | 0.0752323866 | 0.0700851083 | 0.100982666 | 0.153022349 | 0.141626358 | 0.094307363 | 0.113396898 | 0.0837872848 | 0.107082725 | 0.119612396 | 0.0922335386 | 0.0803829432 | 0.0965340734 | 0.0693033934 | 0.0548591614 | 0.0766484737 | 0.101962447 | 0.0841993093 | 0.0725271702 | 0.0412325859 | 0.0510722399 | 0.0573227406 | 0.0640301704 | 0.0487046242 | 0.100953817 | 0.052157402 | 0.0483784676 | 0.0857270956 | 0.0494992733 | 0.0329755805 | 0.0629705787 | 0.0658550858 | 0.0530542433 | 0.0271861553 | 0.0531178713 | 0.0300688744 | 0.0431638956 | 0.0568927526 | 0.0520539284 | 0.0411411524 | 0.0416580439 | 0.0367600918 | 0.0346879959 | 0.0242923498 | 0.0330407619 | 0.0166389942 | 0.0161670446 | 0.0286620855 | 0.014113307 | 0.0216128826 | 0.0193718672 | 0.109439135 | 0.108616471 | 0.0665215254 | 0.0802260041 | 0.0262618065 | 0.00872385502 | 0.0103542805 | 0.00586926937 | 0.0164500475 | 0.0176256895 | 0 | 0 | 0 | 0 | 0 | 0 | 0 | 0 | 0 | 0 | 0
9.875 | 0.0972931981 | 0.0373259783 | 0.0128967762 | 0.000200510025 | 0.113963962 | 0.0426456928 | 0.0072838068 | 0.00120389462 | 0.000400185585 | 0.000400424004 | 0.00443458557 | 0.0226786137 | 0.000200271606 | 0.000400900841 | 0.00282227993 | 0.0262782574 | 0.11217773 | 0.0737014413 | 0.0750111938 | 0.0942053795 | 0.144930989 | 0.107872069 | 0.0566821545 | 0.0243351758 | 0.0876783356 | 0.0985519886 | 0.0853101611 | 0.0799649358 | 0.102427065 | 0.0737380981 | 0.0721712112 | 0.0508874655 | 0.0982780457 | 0.0987628698 | 0.0955543518 | 0.0422139168 | 0.0394779444 | 0.0523989201 | 0.0737327337 | 0.0529661179 | 0.0689119101 | 0.103954673 | 0.0517332554 | 0.0614364147 | 0.09329772 | 0.0829756856 | 0.0398195684 | 0.0703627467 | 0.0941449404 | 0.0425894558 | 0.0293267965 | 0.0640351772 | 0.0277395248 | 0.0557359457 | 0.0462645292 | 0.047454834 | 0.0413479805 | 0.0414507389 | 0.0350986719 | 0.0416666269 | 0.0226453543 | 0.0369644165 | 0.0124791861 | 0.0139158964 | 0.0227248669 | 0.0137042999 | 0.0277297497 | 0.0205954313 | 0.117647082 | 0.123427749 | 0.0742622018 | 0.0709604025 | 0.0246204138 | 0.0101439953 | 0.0109633207 | 0.00647640228 | 0.0164500475 | 0.0190438032 | 0 | 0 | 0 | 0 | 0 | 0 | 0 | 0 | 0 | 0 | 0
10.125 | 0.0617977381 | 0.0407001972 | 0.0128967762 | 0.000200510025 | 0.0842342377 | 0.0438878536 | 0.00728368759 | 0.000802636147 | 0 | 0.000600814819 | 0.00725662708 | 0.0210440159 | 0 | 0.000200390816 | 0.00362861156 | 0.0226114988 | 0.100312829 | 0.0896664858 | 0.0974025726 | 0.0689032078 | 0.0763922036 | 0.052165702 | 0.0454434454 | 0.0255895704 | 0.063553825 | 0.0922662616 | 0.0770687461 | 0.0782123208 | 0.0988644361 | 0.0786229372 | 0.0664356351 | 0.0503909588 | 0.114237785 | 0.117107511 | 0.090626657 | 0.0404176712 | 0.041451931 | 0.0475348234 | 0.0811508894 | 0.0411958694 | 0.0655440688 | 0.0883077383 | 0.0508850813 | 0.0879802704 | 0.083722949 | 0.0775393844 | 0.0208430551 | 0.0941820741 | 0.0925217271 | 0.0725237429 | 0.0295408964 | 0.0518580675 | 0.0281629562 | 0.0580408573 | 0.0479316711 | 0.0451552868 | 0.0390738249 | 0.0360621214 | 0.038836956 | 0.0394089222 | 0.0257333517 | 0.0315952301 | 0.0081114769 | 0.0149390697 | 0.0229296684 | 0.0094088316 | 0.0263023376 | 0.0242658854 | 0.0604650974 | 0.100858092 | 0.107160151 | 0.0734463334 | 0.0237996578 | 0.0103468895 | 0.011978507 | 0.00728595257 | 0.0136067867 | 0.0192463398 | 0 | 0 | 0 | 0 | 0 | 0 | 0 | 0 | 0 | 0 | 0
10.375 | 0.0651174188 | 0.0375369787 | 0.012896657 | 0.000200510025 | 0.0743243098 | 0.0358140469 | 0.00627207756 | 0.00140464306 | 0 | 0.000801086426 | 0.0078612566 | 0.0228828192 | 0.000200152397 | 0.000400900841 | 0.00302386284 | 0.0224078894 | 0.0934095383 | 0.0848551393 | 0.11038959 | 0.0806506276 | 0.074488312 | 0.0365868062 | 0.0498411804 | 0.105619669 | 0.035797663 | 0.0871029496 | 0.0864238739 | 0.0963961482 | 0.0964150429 | 0.095138371 | 0.0628509521 | 0.0451781154 | 0.118227601 | 0.116467595 | 0.0940546393 | 0.0599528551 | 0.0467157364 | 0.0585894585 | 0.0730583668 | 0.0374293923 | 0.0448186994 | 0.0769478083 | 0.0610622168 | 0.0864818096 | 0.0897349119 | 0.0701001287 | 0 | 0.111978114 | 0.0684057921 | 0.107812122 | 0.0267579556 | 0.030023098 | 0.0336686373 | 0.06181252 | 0.0514743328 | 0.0535173416 | 0.0345255136 | 0.0435233116 | 0.0463135242 | 0.0396142006 | 0.0247040987 | 0.0247806311 | 0.010815382 | 0.0188274384 | 0.0257959366 | 0.0104315281 | 0.0228360891 | 0.0256932974 | 0.0487003922 | 0.0430234075 | 0.0895016789 | 0.0772881508 | 0.0272876024 | 0.0105497837 | 0.013805747 | 0.00951218605 | 0.0156376362 | 0.0182334185 | 0 | 0 | 0 | 0 | 0 | 0 | 0 | 0 | 0 | 0 | 0
10.625 | 0.0388151407 | 0.0377477407 | 0.0137027502 | 0.000200510025 | 0.0770270228 | 0.0314667225 | 0.0072838068 | 0.00180590153 | 0 | 0.00160205364 | 0.00604712963 | 0.0224741697 | 0.000200152397 | 0.000801801682 | 0.00362873077 | 0.024241209 | 0.0914680362 | 0.0780754089 | 0.0745633841 | 0.0826838613 | 0.112089485 | 0.0427239388 | 0.0261421949 | 0.102358252 | 0.0513618663 | 0.0864294171 | 0.0928833485 | 0.0926716924 | 0.0988643765 | 0.093277514 | 0.0518580675 | 0.0441851616 | 0.123057485 | 0.0932167768 | 0.113336921 | 0.0725271702 | 0.0532953739 | 0.0650011301 | 0.0474317074 | 0.0169491172 | 0.0396372676 | 0.0737327337 | 0.0712393522 | 0.0693566799 | 0.113115132 | 0.0663805306 | 0 | 0.0824093223 | 0.0484637767 | 0.0885860324 | 0.0359627008 | 0.0317026377 | 0.0366332531 | 0.0752226114 | 0.0466812849 | 0.058116436 | 0.0357660055 | 0.0453886986 | 0.0488058329 | 0.047413826 | 0.0286155939 | 0.0272586346 | 0.0135190487 | 0.0204645395 | 0.0282526016 | 0.0130906105 | 0.0244673491 | 0.0246738195 | 0.0484268367 | 0.0338544846 | 0.0730527639 | 0.114124298 | 0.0299549103 | 0.011767149 | 0.017460227 | 0.0117385387 | 0.0132006407 | 0.0253241062 | 0 | 0 | 0 | 0 | 0 | 0 | 0 | 0 | 0 | 0 | 0
10.875 | 0.0224719644 | 0.0381695032 | 0.0155164003 | 0.000401139259 | 0.0855855644 | 0.0231859684 | 0.00627207756 | 0.00100338459 | 0.000200152397 | 0.00180232525 | 0.0076597929 | 0.0208396912 | 0 | 0.000601410866 | 0.00463664532 | 0.0234262943 | 0.0845647454 | 0.0988518 | 0.0911329985 | 0.10166046 | 0.166111395 | 0.0436681211 | 0.080869779 | 0.0381334685 | 0.0438391715 | 0.0756538212 | 0.0795189142 | 0.109760106 | 0.0939657092 | 0.0846708417 | 0.0406261086 | 0.0471639633 | 0.108987868 | 0.135025561 | 0.115050912 | 0.0516448021 | 0.0603135824 | 0.0636744499 | 0.0332696438 | 0.0174199939 | 0.0414507389 | 0.101596773 | 0.0792961121 | 0.0941881537 | 0.100423098 | 0.0357653797 | 0 | 0.0744695067 | 0.0136811584 | 0.041129224 | 0.0477362871 | 0.035271883 | 0.0389623642 | 0.0754320621 | 0.0352194309 | 0.0618793964 | 0.0367996693 | 0.0426943302 | 0.049844265 | 0.0509030819 | 0.0314975977 | 0.0262260437 | 0.0135190487 | 0.0184180737 | 0.0253864527 | 0.0137042999 | 0.0301764011 | 0.0305873156 | 0.0402188897 | 0.0681791306 | 0.0662796497 | 0.118192106 | 0.0272877216 | 0.012984395 | 0.0156328678 | 0.00870275497 | 0.0109667778 | 0.0259318352 | 0 | 0 | 0 | 0 | 0 | 0 | 0 | 0 | 0 | 0 | 0
11.125 | 0.0234933496 | 0.0394347906 | 0.0161209106 | 0.000601649284 | 0.0740990937 | 0.0248421431 | 0.0060697794 | 0.00100338459 | 0.000400304794 | 0.000600814819 | 0.010884881 | 0.0234957933 | 0.000200152397 | 0.00040102005 | 0.00342702866 | 0.0254634619 | 0.0653650761 | 0.088791728 | 0.0906851888 | 0.126510769 | 0.103284135 | 0.0571226254 | 0.104324453 | 0.0669844449 | 0 | 0.0725109577 | 0.092437923 | 0.117428005 | 0.081273675 | 0.0809490681 | 0.0489903092 | 0.04691571 | 0.100798011 | 0.108788371 | 0.111408651 | 0.0357023478 | 0.0636034012 | 0.068980813 | 0.0366415977 | 0.0185970068 | 0.039119184 | 0.109098732 | 0.105374694 | 0.111099243 | 0.0694722533 | 0.0389127135 | 0 | 0.0651608109 | 0.018086955 | 0.0484302714 | 0.0432409048 | 0.03632164 | 0.0463737249 | 0.0645364523 | 0.048140049 | 0.0591616631 | 0.0384535789 | 0.0605180264 | 0.0373831987 | 0.0467979908 | 0.0290272236 | 0.0237480402 | 0.0122712851 | 0.0204645395 | 0.0247722864 | 0.0149314404 | 0.0373126268 | 0.0403751135 | 0.0424076319 | 0.0754672587 | 0.0643444359 | 0.0824858546 | 0.0315961838 | 0.0131872892 | 0.011572361 | 0.00910747051 | 0.0119820833 | 0.018435955 | 0 | 0 | 0 | 0 | 0 | 0 | 0 | 0 | 0 | 0 | 0
11.375 | 0.0232379436 | 0.03774786 | 0.0141057968 | 0.00040102005 | 0.113288313 | 0.0291895866 | 0.0091047287 | 0.00200664997 | 0.000400304794 | 0 | 0.0221729279 | 0.0277862549 | 0.000200152397 | 0.000801801682 | 0.0042334795 | 0.0289264917 | 0.0550102592 | 0.0653909445 | 0.0436632633 | 0.117248386 | 0.0456925184 | 0.0325740576 | 0.0359149799 | 0.0376317091 | 0 | 0.0781232715 | 0.123844504 | 0.109540999 | 0.0705856085 | 0.10002327 | 0.0645238161 | 0.0394687653 | 0.113607705 | 0.057167232 | 0.090626657 | 0.0469293594 | 0.0826845169 | 0.0893212557 | 0.0321456194 | 0.0174199343 | 0.0396373272 | 0.101168156 | 0.101982474 | 0.0830568671 | 0.0899577141 | 0.0806866884 | 0 | 0.0391512811 | 0.0190144926 | 0.0484302752 | 0.0404580832 | 0.0346421003 | 0.0434092283 | 0.0448403358 | 0.0502239466 | 0.0587435961 | 0.0390738249 | 0.0586528778 | 0.0269989967 | 0.0426928997 | 0.0273803473 | 0.0324213505 | 0.0145591497 | 0.0210784674 | 0.0260006189 | 0.0153405666 | 0.0320113897 | 0.0320146084 | 0.0941176414 | 0.0390266776 | 0.070633769 | 0.114124298 | 0.037751317 | 0.0174478292 | 0.0154299736 | 0.012548089 | 0.0127944946 | 0.0194489956 | 0 | 0 | 0 | 0 | 0 | 0 | 0 | 0 | 0 | 0 | 0
11.625 | 0.0206843615 | 0.0453395844 | 0.0122921467 | 0.000200510025 | 0.149099097 | 0.0314667225 | 0.0111279488 | 0.00160527229 | 0.000200152397 | 0.000600814819 | 0.0217698812 | 0.0271733999 | 0 | 0.00100231171 | 0.00443506241 | 0.0270930529 | 0.0701110959 | 0.0866046548 | 0.0214957297 | 0.0867502689 | 0.0468824431 | 0.038239114 | 0.0430002436 | 0 | 0 | 0.0662251711 | 0.108029872 | 0.0972723961 | 0.0823869705 | 0.093277514 | 0.0702593327 | 0.0394688249 | 0.113397717 | 0.0757252574 | 0.0625602603 | 0.0696080923 | 0.0894834995 | 0.0848993063 | 0.0316960812 | 0.0174199343 | 0.0443005562 | 0.0943092704 | 0.0659387112 | 0.0659317374 | 0.0997551084 | 0.0964234769 | 0 | 0.0407939851 | 0.0466086939 | 0.067169629 | 0.0447393656 | 0.0411505699 | 0.0376918316 | 0.0448402166 | 0.0391788483 | 0.0924010277 | 0.0384535789 | 0.0356477499 | 0.0340602398 | 0.0470032692 | 0.0312918425 | 0.039029479 | 0.0170549154 | 0.0206692219 | 0.0237486362 | 0.0159542561 | 0.0271179676 | 0.0299755335 | 0.106703162 | 0.0411425978 | 0.0752298236 | 0.0879096091 | 0.0309807062 | 0.0166361332 | 0.0162420273 | 0.0127505064 | 0.0117790699 | 0.0202593803 | 0 | 0 | 0 | 0 | 0 | 0 | 0 | 0 | 0 | 0 | 0
11.875 | 0.0217058659 | 0.0622099638 | 0.012896657 | 0.000200510025 | 0.0909909755 | 0.0432667732 | 0.0105210543 | 0.000401258469 | 0.000200152397 | 0.000600814819 | 0.0129005909 | 0.0251302719 | 0.000200271606 | 0.000601410866 | 0.00302386284 | 0.0215929747 | 0.072915554 | 0.114160717 | 0.0192565918 | 0.0867502391 | 0.0204664469 | 0.0365868062 | 0.0408013687 | 0 | 0 | 0.0576944649 | 0.0866466165 | 0.0676963627 | 0.0986417532 | 0.0537334085 | 0.0798184276 | 0.0523768067 | 0.0938681364 | 0.0684726834 | 0.0617032647 | 0.0673627853 | 0.0741308928 | 0.0822463036 | 0.0330448747 | 0.0204802155 | 0.073575139 | 0.110813439 | 0.0538533926 | 0.068072319 | 0.116900504 | 0.0884120166 | 0 | 0.054756999 | 0.0463768095 | 0.0574348979 | 0.0383174419 | 0.0503883362 | 0.0389624834 | 0.0419067144 | 0.0358445644 | 0.103898764 | 0.0401074886 | 0.0356476307 | 0.0319833755 | 0.0580871105 | 0.0314977169 | 0.0330407619 | 0.016430974 | 0.0198506117 | 0.0223155022 | 0.0188176632 | 0.0318075418 | 0.0391517878 | 0.086183317 | 0.0655930489 | 0.0609579086 | 0.0558191985 | 0.0240049362 | 0.0123757124 | 0.0142117739 | 0.0125479698 | 0.0123882294 | 0.0243111849 | 0 | 0 | 0 | 0 | 0 | 0 | 0 | 0 | 0 | 0 | 0
12.125 | 0.0260469913 | 0.0590467453 | 0.01491189 | 0.000601649284 | 0.0382882804 | 0.0370562077 | 0.0105210543 | 0.00120401382 | 0.000600457191 | 0.000200271606 | 0.0284216404 | 0.024312973 | 0.000200271606 | 0.000200390816 | 0.00322544575 | 0.0209819078 | 0.0698953867 | 0.109130681 | 0.0302284062 | 0.0833615661 | 0.0183246061 | 0 | 0 | 0 | 0 | 0.0597148836 | 0.0821917653 | 0.0622193217 | 0.0826096535 | 0.0437310934 | 0.0747998357 | 0.0436887145 | 0.077488482 | 0.0497013927 | 0.0704874396 | 0.0547884107 | 0.0679899454 | 0.0762768388 | 0.0840732455 | 0.019538641 | 0.0639896393 | 0.131818712 | 0.0464327335 | 0.0479503274 | 0.117123127 | 0.108154505 | 0 | 0.0626967847 | 0.0438260883 | 0 | 0.0276143551 | 0.0491287708 | 0.0385389328 | 0.0303823948 | 0.0308430195 | 0.132956982 | 0.044449091 | 0.0399999619 | 0.0326063633 | 0.0728653669 | 0.0331445932 | 0.0291171074 | 0.0251663923 | 0.0210784674 | 0.0268194675 | 0.0190222263 | 0.0281374454 | 0.0371125937 | 0.0667578653 | 0.0449041873 | 0.0268504918 | 0.0992090553 | 0.0219532251 | 0.0178536177 | 0.0146178007 | 0.0135599375 | 0.0136069059 | 0.02937603 | 0 | 0 | 0 | 0 | 0 | 0 | 0 | 0 | 0 | 0 | 0
12.375 | 0.0245147943 | 0.0550401211 | 0.0145088434 | 0.000401139259 | 0.010135144 | 0.0221508741 | 0.0137581825 | 0.00140464306 | 0.000400304794 | 0.000600814819 | 0.023987174 | 0.0300337076 | 0 | 0.000200510025 | 0.00302386284 | 0.0268894434 | 0.099881351 | 0.0603608489 | 0.0338110328 | 0.0962385833 | 0.108757734 | 0 | 0 | 0 | 0 | 0.071388483 | 0.0583584011 | 0.0641910136 | 0.0839456618 | 0.0539660752 | 0.0599832535 | 0.0429440141 | 0.0991180539 | 0.0462883711 | 0.0747723579 | 0.0574828386 | 0.0905801058 | 0.0497457981 | 0.0782285929 | 0.0183616281 | 0.0305699408 | 0.110813379 | 0.0636065602 | 0.0537300706 | 0.109107077 | 0.0586552173 | 0 | 0.138261482 | 0.0382608697 | 0 | 0.0241892338 | 0.061095953 | 0.0423504114 | 0.0303823948 | 0.0445972681 | 0.120832086 | 0.0512714386 | 0.0538860559 | 0.0377985239 | 0.0589079857 | 0.0452908278 | 0.0415074825 | 0.0197587013 | 0.0255806446 | 0.025591135 | 0.0184086561 | 0.0273218155 | 0.0279363394 | 0.0388508886 | 0.0538380146 | 0.0551523864 | 0.0614689291 | 0.0196963549 | 0.0253601074 | 0.0211145878 | 0.0178102255 | 0.0199025869 | 0.0307941437 | 0 | 0 | 0 | 0 | 0 | 0 | 0 | 0 | 0 | 0 | 0
12.625 | 0.0196629167 | 0.0596795082 | 0.0141057968 | 0.000401139259 | 0.0146396458 | 0.0314667225 | 0.0127465725 | 0.000601887703 | 0.000600337982 | 0.00100123882 | 0.00685346127 | 0.0294207335 | 0 | 0.000200510025 | 0.00282227993 | 0.0301487446 | 0.122964084 | 0.0343357325 | 0.028437078 | 0.119281605 | 0.0985245109 | 0 | 0 | 0 | 0 | 0.0610618442 | 0.0862011313 | 0.0871946514 | 0.104431093 | 0.0507094562 | 0.0480344296 | 0.0508874059 | 0.0997480154 | 0.0887371898 | 0.0595607758 | 0.0886942744 | 0.0912380219 | 0.0497457385 | 0.0265257955 | 0.0228342414 | 0.0380828679 | 0.112528086 | 0.0695431232 | 0.0552285314 | 0.129147172 | 0.00486408174 | 0 | 0.128678992 | 0.00695652142 | 0 | 0.0280423164 | 0.0760024786 | 0.0446797609 | 0.0257726908 | 0.04626441 | 0.0832027197 | 0.0562331676 | 0.0513989925 | 0.0348910093 | 0.0365352631 | 0.0450849533 | 0.0417140722 | 0.00707149506 | 0.0274225473 | 0.0249769688 | 0.0184087753 | 0.035885334 | 0.0228384733 | 0.0853625163 | 0.0477254093 | 0.0486211777 | 0.0117514133 | 0.0176446438 | 0.0223168135 | 0.0231448412 | 0.0157862902 | 0.0211210251 | 0.0263370275 | 0 | 0 | 0 | 0 | 0 | 0 | 0 | 0 | 0 | 0 | 0
12.875 | 0.0217058063 | 0.0512441397 | 0.0147103071 | 0.000601649284 | 0.0137387365 | 0.0304316282 | 0.0107233524 | 0.00120401382 | 0.000600337982 | 0.00140178204 | 0.00907075405 | 0.0312595367 | 0.000200152397 | 0.000200390816 | 0.0042334795 | 0.0293338299 | 0.0765829086 | 0.0463641584 | 0.0400806069 | 0.121992543 | 0 | 0 | 0 | 0 | 0 | 0.0601638705 | 0.0890967697 | 0.0920144767 | 0.0859496593 | 0.034891814 | 0.0411040783 | 0.0498945117 | 0.0779083967 | 0.0778583884 | 0.0638457537 | 0.0821825862 | 0.0853164196 | 0.0535042882 | 0.0433854461 | 0.0266007185 | 0.0411916971 | 0.118100971 | 0.0831124783 | 0.0331799388 | 0.151859283 | 0.00286123157 | 0 | 0.0941820592 | 0.0440579727 | 0 | 0.0276142359 | 0.060046196 | 0.0525145531 | 0.0251441002 | 0.0400124788 | 0.077976346 | 0.0430018902 | 0.0422797203 | 0.0330218077 | 0.0320197344 | 0.0399382114 | 0.0320082903 | 0.00748753548 | 0.0266039371 | 0.0257958174 | 0.0167723894 | 0.030380249 | 0.0261011124 | 0.0615595058 | 0.00728811324 | 0.0191098452 | 0.0146892667 | 0.0186704397 | 0.0184621811 | 0.0205055475 | 0.0111312866 | 0.0146222115 | 0.0206645727 | 0 | 0 | 0 | 0 | 0 | 0 | 0 | 0 | 0 | 0 | 0
13.125 | 0.0250255466 | 0.0497680902 | 0.0195465088 | 0.000601530075 | 0.0162162185 | 0.022564888 | 0.0113302469 | 0.00120401382 | 0.000800609589 | 0.00120162964 | 0.00947391987 | 0.0343242884 | 0.000200152397 | 0.000200390816 | 0.00463664532 | 0.0291301012 | 0.0289073586 | 0.0459267199 | 0.0508284867 | 0.0844911262 | 0 | 0 | 0 | 0 | 0 | 0.0644292384 | 0.0532353371 | 0.0793076903 | 0.0877310336 | 0.0511747003 | 0.0427768826 | 0.0417028666 | 0.115917653 | 0.0494880676 | 0.0899839401 | 0.0662400126 | 0.0763242245 | 0.0826885104 | 0.0420366526 | 0.0291902423 | 0.0471502542 | 0.112956822 | 0.106434882 | 0.0340361595 | 0.109107107 | 0.00486409664 | 0 | 0.0865160823 | 0.0396521725 | 0 | 0.0265439749 | 0.0686541796 | 0.0635256767 | 0.0297538042 | 0.0466812849 | 0.0520539284 | 0.0254290104 | 0.0943005085 | 0.0296988487 | 0.0326354504 | 0.0419968367 | 0.0326277018 | 0.00644755363 | 0.0327432156 | 0.0311188698 | 0.0171813965 | 0.0254868269 | 0.0367047787 | 0 | 0.00893381238 | 0.0224963725 | 0.0481355861 | 0.0227739811 | 0.0186650753 | 0.0194904804 | 0.0123456717 | 0.012997508 | 0.0182334185 | 0 | 0 | 0 | 0 | 0 | 0 | 0 | 0 | 0 | 0 | 0
13.375 | 0.0298774242 | 0.0569380522 | 0.0219647884 | 0.000601649284 | 0.049999997 | 0.0200806856 | 0.0111279488 | 0.000401258469 | 0.00100076199 | 0.00120151043 | 0.0102801323 | 0.0496475697 | 0 | 0.000200510025 | 0.00544297695 | 0.0315747261 | 0.0295545161 | 0.0697649121 | 0.0687415898 | 0.018298883 | 0 | 0 | 0 | 0 | 0 | 0.0303064287 | 0.0469985604 | 0.0858801603 | 0.0821643472 | 0.0535008311 | 0.036324501 | 0.061064899 | 0.122427583 | 0.0450085402 | 0.0846277475 | 0.096553266 | 0.0579010844 | 0.0784877539 | 0.024502635 | 0.0315442681 | 0.129274607 | 0.0891651511 | 0.0703911781 | 0.0344642997 | 0.0371854603 | 0.00515021384 | 0 | 0.073100619 | 0 | 0 | 0.0278283358 | 0.0650850534 | 0.0537850857 | 0.0333157778 | 0.0554339886 | 0.0673146844 | 0.0219143629 | 0.106943011 | 0.031775713 | 0.0371510983 | 0.0463200808 | 0.0611253977 | 0.00644755363 | 0.0360176563 | 0.0356229544 | 0.0186132193 | 0.0242635012 | 0.0385400057 | 0 | 0.0108146295 | 0.0215287805 | 0.043389827 | 0.0231842995 | 0.020693779 | 0.0160390139 | 0.0127505064 | 0.0127944946 | 0.0212721825 | 0 | 0 | 0 | 0 | 0 | 0 | 0 | 0 | 0 | 0 | 0
13.625 | 0.0347293019 | 0.0674819946 | 0.0175315142 | 0.000802159309 | 0.0445945933 | 0.0229790211 | 0.00890243053 | 0.000602006912 | 0.000600457191 | 0.00140178204 | 0.0135053396 | 0.0890796185 | 0.000200271606 | 0.00040102005 | 0.00524139404 | 0.032796979 | 0.0325746834 | 0.0931656659 | 0.108598292 | 0.0465378985 | 0 | 0 | 0 | 0 | 0 | 0.033673808 | 0.0307383835 | 0.0707634985 | 0.0541082025 | 0.0330309272 | 0.0365635157 | 0.0816681087 | 0.0884082317 | 0.0147184134 | 0.0537760854 | 0.0698327422 | 0.0631648302 | 0.0751713514 | 0.0238282681 | 0.0284839869 | 0.154145092 | 0.100525141 | 0.0483409166 | 0.0323236585 | 0.0340681374 | 0.00343348086 | 0 | 0.0736481845 | 0 | 0 | 0.0286844969 | 0.0539575815 | 0.0419268608 | 0.0295442343 | 0.0546004772 | 0.102644503 | 0.0357658863 | 0.0652849674 | 0.0380063057 | 0.0363301039 | 0.0440555811 | 0.0623645782 | 0.00707161427 | 0.0417476892 | 0.042583704 | 0.0192267895 | 0.0246711969 | 0.0424143076 | 0 | 0.00728812069 | 0.0239477754 | 0.00723163784 | 0.0211324692 | 0.027997613 | 0.0168510675 | 0.0137623549 | 0.0164500475 | 0.0224878788 | 0 | 0 | 0 | 0 | 0 | 0 | 0 | 0 | 0 | 0 | 0
13.875 | 0.0365168452 | 0.0716997385 | 0.0185390711 | 0.00100266933 | 0.0117117092 | 0.0407825708 | 0.0091047287 | 0.00100338459 | 0.000400304794 | 0.00100135803 | 0.0139085054 | 0.067013979 | 0.000200271606 | 0.000200510025 | 0.00463664532 | 0.0313708782 | 0.0828389525 | 0.0839803219 | 0.107254818 | 0.0352422893 | 0 | 0 | 0 | 0 | 0 | 0.0330003351 | 0.0171511248 | 0.0462263077 | 0.0456468314 | 0.0348918438 | 0.0365635157 | 0.0700012445 | 0.0529189408 | 0.0243173838 | 0.0235671997 | 0.033456862 | 0.121943176 | 0.0696440339 | 0.0242778063 | 0.0247175097 | 0.0601036549 | 0.11702925 | 0.0525813103 | 0.0462378263 | 0.0325094759 | 0.00286123157 | 0 | 0.0670773461 | 0 | 0 | 0.0325376987 | 0.0669746399 | 0.0489147902 | 0.0261917114 | 0.0462645292 | 0.0997177958 | 0.0355592966 | 0.0455958843 | 0.0386292934 | 0.0410509109 | 0.0378795862 | 0.0384099483 | 0.00686359406 | 0.038064003 | 0.0472924709 | 0.0214767456 | 0.0254868269 | 0.0379282236 | 0 | 0.0039967075 | 0.0244315267 | 0.0201129913 | 0.0211324692 | 0.0251572132 | 0.0265961885 | 0.0133576393 | 0.0199024677 | 0.0176256895 | 0 | 0 | 0 | 0 | 0 | 0 | 0 | 0 | 0 | 0 | 0
14.125 | 0.0416241288 | 0.0913116932 | 0.0203527212 | 0.00100278854 | 0.0110360309 | 0.0366421938 | 0.0129488707 | 0.00120389462 | 0.000800490379 | 0.000600814819 | 0.0153194666 | 0.0294207335 | 0.000200152397 | 0 | 0.00483822823 | 0.0358524323 | 0.0767986178 | 0.0586112738 | 0.0566502362 | 0 | 0 | 0 | 0 | 0 | 0 | 0.0395106077 | 0.0216059685 | 0.0262898505 | 0.0420841724 | 0.030472219 | 0.0308280587 | 0.0498945117 | 0.0390592217 | 0.0330631733 | 0.0242099762 | 0.0626473427 | 0.114486217 | 0.0384700298 | 0.0260761976 | 0.0273069739 | 0.0178756416 | 0.126674533 | 0.040920198 | 0.0492347479 | 0.0309507847 | 0.00371959805 | 0 | 0.0547570139 | 0 | 0 | 0.0361769199 | 0.0724333525 | 0.05357337 | 0.0473546982 | 0.0668958426 | 0.0570711493 | 0.0183998346 | 0.0532642603 | 0.0427829027 | 0.0439244509 | 0.0362327099 | 0.0427464247 | 0.00873541832 | 0.0315153599 | 0.0368512869 | 0.0229085684 | 0.0240595341 | 0.0269168615 | 0 | 0.00517220795 | 0.022254467 | 0.0232768357 | 0.0203119516 | 0.02170825 | 0.0265963078 | 0.0131553411 | 0.020714879 | 0.0172203779 | 0 | 0 | 0 | 0 | 0 | 0 | 0 | 0 | 0 | 0 | 0
14.375 | 0.0416241288 | 0.101433992 | 0.0189419985 | 0.000601649284 | 0.0592342392 | 0.0233930349 | 0.0141627789 | 0.00120389462 | 0.00160109997 | 0.00100123882 | 0.0372908115 | 0.031259656 | 0.000200152397 | 0 | 0.00383031368 | 0.0382970572 | 0.0347319543 | 0.0693274885 | 0.114867888 | 0 | 0 | 0 | 0 | 0 | 0 | 0.0536536127 | 0.0503396839 | 0.00744879246 | 0.0260521173 | 0.0423354208 | 0.0293942094 | 0.024823159 | 0.0743384957 | 0.0277304053 | 0.0387787819 | 0.0592792034 | 0.0508827567 | 0.0373645425 | 0.0564235449 | 0.0315442681 | 0.0220207125 | 0.120887369 | 0.033287406 | 0.0323236585 | 0.0309507847 | 0.00515021384 | 0 | 0 | 0 | 0 | 0.0383174419 | 0.0581566095 | 0.0707252026 | 0.0456783772 | 0.0621026754 | 0.0727500916 | 0.0183998346 | 0.0569947958 | 0.0544133186 | 0.0486452579 | 0.033968091 | 0.0479091406 | 0.0081114769 | 0.03867805 | 0.0405364037 | 0.0349764824 | 0.0322152376 | 0.0338498354 | 0 | 0.00540731102 | 0.024189651 | 0.0097175166 | 0.0352892876 | 0.0257658958 | 0.0182722807 | 0.0155838728 | 0.0199025869 | 0.02937603 | 0 | 0 | 0 | 0 | 0 | 0 | 0 | 0 | 0 | 0 | 0
14.625 | 0.0395811796 | 0.180936337 | 0.0193450451 | 0.00040102005 | 0.102027029 | 0.0258772373 | 0.0133535862 | 0.00140464306 | 0.00120091438 | 0.00120151043 | 0.0312436819 | 0.0296250582 | 0.000200152397 | 0.000200390816 | 0.00544297695 | 0.0362600088 | 0.036673516 | 0.0629852265 | 0.106806993 | 0 | 0 | 0 | 0 | 0 | 0 | 0.0251431167 | 0.046330329 | 0.00679153949 | 0.0169227272 | 0.0407071412 | 0.033934772 | 0.0156385899 | 0.200965986 | 0.0401023626 | 0.0432779789 | 0.0669136643 | 0.0618488789 | 0.0475348234 | 0.0528268218 | 0.0357815027 | 0.0220207274 | 0.0450112522 | 0.0390119553 | 0.0357486606 | 0.0331774652 | 0.00486408174 | 0 | 0 | 0 | 0 | 0.0404580832 | 0.0344321132 | 0.0677607059 | 0.0257725716 | 0.0689798594 | 0.0760949254 | 0.0239818096 | 0.0530569553 | 0.0488058329 | 0.0609606504 | 0.0434379578 | 0.0588539839 | 0.00707161427 | 0.0513660908 | 0.0626471043 | 0.0364083052 | 0.0346621275 | 0.0303833485 | 0 | 0.00822851807 | 0.0720851421 | 0.00723163784 | 0.0295444727 | 0.020693779 | 0.0184751749 | 0.0149766207 | 0.0174654722 | 0.0295785666 | 0 | 0 | 0 | 0 | 0 | 0 | 0 | 0 | 0 | 0 | 0
14.875 | 0.0789070725 | 0.168494225 | 0.0201511383 | 0.000601649284 | 0.0477477461 | 0.0254632235 | 0.0141628981 | 0.0016053915 | 0.00120079517 | 0.00120162964 | 0.00705504417 | 0.0275819302 | 0.000400424004 | 0.000801801682 | 0.00604772568 | 0.0352413654 | 0.0336533487 | 0.0174959004 | 0.0951634571 | 0 | 0 | 0 | 0 | 0 | 0 | 0.0170613974 | 0.0222741961 | 0.0354912914 | 0.0293921083 | 0.0162828565 | 0.0540088415 | 0.0156385601 | 0.151826963 | 0.0840443671 | 0.0278521776 | 0.0702818036 | 0.153306305 | 0.104355514 | 0.020231545 | 0.0564971566 | 0.0225388557 | 0.046297282 | 0.0460087061 | 0.0755646229 | 0.0369628072 | 0.00743919611 | 0 | 0 | 0 | 0 | 0.0597239733 | 0.0333822966 | 0.0518792868 | 0.0301729441 | 0.0852349997 | 0.0376293659 | 0.0227413177 | 0.0449740887 | 0.0296988487 | 0.0601395369 | 0.0730829239 | 0.0592669249 | 0.0103993416 | 0.0458405018 | 0.0534342527 | 0.024135828 | 0.0352737904 | 0.0297716856 | 0 | 0.00658281893 | 0.0650701523 | 0.00587570667 | 0.00697577 | 0.0188679695 | 0.0249720812 | 0.0161910057 | 0.0243704319 | 0.0168151855 | 0 | 0 | 0 | 0 | 0 | 0 | 0 | 0 | 0 | 0 | 0
15.125 | 0.0732890964 | 0.0497680306 | 0.0209571123 | 0.000200629234 | 0 | 0.0279474258 | 0.0176024437 | 0.00200664997 | 0.000800490379 | 0.00120162964 | 0.00786137581 | 0.0288078785 | 0.000200271606 | 0.000801920891 | 0.00503981113 | 0.0311671495 | 0.0601876676 | 0.0262438506 | 0.0877742916 | 0 | 0 | 0 | 0 | 0 | 0 | 0.0170613974 | 0.0135872588 | 0.0337386355 | 0.028501451 | 0.0204698741 | 0.055203706 | 0.0183691084 | 0.0125997365 | 0.101962447 | 0.0227102339 | 0.0339059234 | 0.175896466 | 0.102586806 | 0.0179835558 | 0.0543785691 | 0.031088084 | 0.0422248393 | 0.0703911781 | 0.0815584064 | 0.0518815219 | 0.00944206119 | 0 | 0 | 0 | 0 | 0.064433217 | 0.03632164 | 0.0463737249 | 0.0305919647 | 0.0879442096 | 0.0367931128 | 0.0291503668 | 0.0310881138 | 0.0286604166 | 0.0441297293 | 0.0817292929 | 0.0662879944 | 0.0122711658 | 0.0474777222 | 0.0358276367 | 0.0216813087 | 0.0332347155 | 0.0434339046 | 0 | 0.00540731102 | 0.0169327557 | 0.0097175166 | 0.00656545162 | 0.0208967924 | 0.0316720009 | 0.0192269087 | 0.0257920027 | 0.0194489956 | 0 | 0 | 0 | 0 | 0 | 0 | 0 | 0 | 0 | 0 | 0
15.375 | 0.0291113257 | 0.0404892564 | 0.0219647884 | 0 | 0 | 0.0289825201 | 0.0339909792 | 0.00180590153 | 0.000800609589 | 0.00120151043 | 0.00786137581 | 0.0314638615 | 0 | 0.000200510025 | 0.00725734234 | 0.0305560827 | 0.0627763867 | 0.0667031109 | 0 | 0 | 0 | 0 | 0 | 0 | 0 | 0.00920417532 | 0.00334113091 | 0.00416255742 | 0.0178134143 | 0.0251221061 | 0.0525749624 | 0.0181208849 | 0.044519119 | 0.0522610843 | 0.0709159076 | 0.0323340893 | 0.106590629 | 0.100818068 | 0.0175340176 | 0.035546124 | 0.119689122 | 0.00685885549 | 0.0665748119 | 0.047308147 | 0.0512135327 | 0.0134477913 | 0 | 0 | 0 | 0 | 0.049020648 | 0.0545874834 | 0.0429856777 | 0.0454688072 | 0.0804418325 | 0.0422284603 | 0.0465164185 | 0.0789637566 | 0.0579439402 | 0.0476191044 | 0.066083312 | 0.0842539072 | 0.0116472244 | 0.0538218021 | 0.0362371206 | 0.0218858719 | 0.0313997269 | 0.0568922758 | 0 | 0.00893381238 | 0.0791001469 | 0.0675706193 | 0.00841200352 | 0.016230464 | 0.0263932943 | 0.0172030926 | 0.0186839104 | 0.0263371468 | 0 | 0 | 0 | 0 | 0 | 0 | 0 | 0 | 0 | 0 | 0
15.625 | 0.0301327705 | 0.041965425 | 0.0215617418 | 0.000200510025 | 0 | 0.0273263454 | 0.0333839655 | 0.00200664997 | 0.00120091438 | 0.00160205364 | 0.00806283951 | 0.0286035538 | 0 | 0.000400900841 | 0.00786221027 | 0.0344265699 | 0.0366735011 | 0.0544559956 | 0 | 0 | 0 | 0 | 0 | 0 | 0 | 0.0226737 | 0.0037866123 | 0.00438164175 | 0.0449788496 | 0.0502442271 | 0.0647628307 | 0.0235819817 | 0.0388492271 | 0.0236774981 | 0.0659882128 | 0.115639389 | 0.110319138 | 0.0862259269 | 0.0155108571 | 0.0357815027 | 0.115544043 | 0.0130746961 | 0.0417682528 | 0.0751364529 | 0.0788243264 | 0.0214592367 | 0 | 0 | 0 | 0 | 0.0430269241 | 0.0482888818 | 0.0713605881 | 0.0452592969 | 0.0498071909 | 0.0468276739 | 0.0367996693 | 0.0785492063 | 0.0535825491 | 0.0792281628 | 0.0432320833 | 0.0652555227 | 0.0135191679 | 0.0423616171 | 0.0421742201 | 0.0378400087 | 0.0299725533 | 0.0528140068 | 0 | 0.0126954317 | 0.0716013536 | 0.0596610159 | 0.00820684433 | 0.0115641356 | 0.0176631212 | 0.0139647722 | 0.0192933083 | 0.02937603 | 0 | 0 | 0 | 0 | 0 | 0 | 0 | 0 | 0 | 0 | 0
15.875 | 0.0324310362 | 0.041965425 | 0.0219646692 | 0.000200510025 | 0 | 0.0298105478 | 0.0202326775 | 0.00240790844 | 0.00200140476 | 0.00160217285 | 0.00846600533 | 0.0310553312 | 0 | 0.000400900841 | 0.00503981113 | 0.0332043171 | 0.0304174274 | 0.0102788508 | 0 | 0 | 0 | 0 | 0 | 0 | 0 | 0.0368167013 | 0.00423209742 | 0.00306715071 | 0.0652415901 | 0.0611770302 | 0.0501852036 | 0.0412064195 | 0.00440990925 | 0.0277303755 | 0.0190680325 | 0.105085909 | 0.07193771 | 0.0267521441 | 0.0184331536 | 0.0416666865 | 0.0886010379 | 0.015218094 | 0.08205235 | 0.0727817416 | 0.0688042939 | 0.0234620869 | 0 | 0 | 0 | 0 | 0.0470939875 | 0.0281335115 | 0.0673372746 | 0.0284965634 | 0.0535583496 | 0.108079851 | 0.0194336176 | 0.0333678722 | 0.0226374865 | 0.0843596458 | 0.031085968 | 0.0722768307 | 0.0128951073 | 0.0734677315 | 0.0423789024 | 0.0392718315 | 0.0287491083 | 0.0499593019 | 0 | 0.0124603286 | 0.00435414165 | 0 | 0.00594997406 | 0.0131872892 | 0.0164450407 | 0.0214531422 | 0.0278229713 | 0.0463937521 | 0 | 0 | 0 | 0 | 0 | 0 | 0 | 0 | 0 | 0 | 0
16.125 | 0.0449438393 | 0.0470265746 | 0.0217632055 | 0.000601649284 | 0 | 0.0287754536 | 0.0230652094 | 0.00120401382 | 0.00280189514 | 0.00160205364 | 0.00907075405 | 0.0431096554 | 0.000400424004 | 0 | 0.00403177738 | 0.0275005102 | 0.045302555 | 0.0124658197 | 0 | 0 | 0 | 0 | 0 | 0 | 0 | 0.0350207649 | 0.00445483997 | 0.00350531191 | 0.0469828546 | 0.0474528968 | 0.0927231312 | 0.0332629979 | 0.00461991131 | 0.0172781348 | 0.017996788 | 0.0114516616 | 0.0210549235 | 0.0506301224 | 0.0224794745 | 0.0524953008 | 0.0743523315 | 0.0143607333 | 0.0771758556 | 0.0862677991 | 0.0171453953 | 0.021745339 | 0 | 0 | 0 | 0 | 0.0530878305 | 0.0338022113 | 0.0383270979 | 0.0352016687 | 0.0831509829 | 0.158461392 | 0.021294117 | 0.0317098498 | 0.0226376057 | 0.0541871786 | 0.0323212147 | 0.0943727493 | 0.0103993416 | 0.0963879824 | 0.0534342527 | 0.0257722139 | 0.0346620083 | 0.0471044779 | 0 | 0.0119901225 | 0.00362844765 | 0 | 0.00882232189 | 0.0202881098 | 0.0200995207 | 0.0224651098 | 0.0276198387 | 0.044570446 | 0 | 0 | 0 | 0 | 0 | 0 | 0 | 0 | 0 | 0 | 0
16.375 | 0.0477528274 | 0.0442851186 | 0.027002573 | 0.00100266933 | 0 | 0.035400033 | 0.025493145 | 0.00200664997 | 0.00300204754 | 0.000800967216 | 0.00987708569 | 0.0606803894 | 0.000600576401 | 0 | 0.00524139404 | 0.0272967815 | 0.0802502483 | 0.0113723278 | 0 | 0 | 0 | 0 | 0 | 0 | 0 | 0.0154899536 | 0.0167056452 | 0.00394347683 | 0.0316187888 | 0.0295417458 | 0.106344849 | 0.015142113 | 0.0107097849 | 0.0187713206 | 0.0642742366 | 0.0110025704 | 0.0239061415 | 0.0853416026 | 0.0224794745 | 0.0541431308 | 0 | 0.0117886588 | 0.0417682528 | 0.082200557 | 0.0146960616 | 0.0231759548 | 0 | 0 | 0 | 0 | 0.0503051281 | 0.0390509963 | 0.0349391103 | 0.0645363927 | 0.142961383 | 0.0915647745 | 0.0248087645 | 0.0296373367 | 0.0261682272 | 0.0545976162 | 0.0471435785 | 0.0784717798 | 0.0112313032 | 0.0589379072 | 0.0687890053 | 0.0272039175 | 0.0322152376 | 0.0485317707 | 0 | 0.0141060352 | 0.00580551475 | 0 | 0.0129257441 | 0.0192736387 | 0.0267993212 | 0.0157862902 | 0.0312753916 | 0.0409238338 | 0 | 0 | 0 | 0 | 0 | 0 | 0 | 0 | 0 | 0 | 0
16.625 | 0.0395811796 | 0.0449177027 | 0.0261964798 | 0.000601530075 | 0 | 0.0476140976 | 0.0236722231 | 0.00240790844 | 0.00260186195 | 0.000200271606 | 0.0100786686 | 0.048625946 | 0.000200152397 | 0 | 0.00584614277 | 0.0605010986 | 0.0985869914 | 0.0540185943 | 0 | 0 | 0 | 0 | 0 | 0 | 0 | 0 | 0.015591938 | 0.00328623131 | 0.0178134032 | 0.0127936751 | 0.0638069212 | 0.0203549564 | 0.0140697211 | 0.0191979706 | 0.0612747818 | 0.00830808282 | 0.0243447721 | 0.073623687 | 0.0242778659 | 0.0440207124 | 0 | 0.0655878261 | 0.0542775691 | 0.0766349137 | 0.0146960616 | 0.0337625295 | 0 | 0 | 0 | 0 | 0.0460237265 | 0.0369515419 | 0.042350471 | 0.0620220304 | 0.106283247 | 0.0443190038 | 0.022121191 | 0.0308808088 | 0.0278296471 | 0.0552134514 | 0.0477612019 | 0.0974703431 | 0.0106072426 | 0.0302875042 | 0.0694032907 | 0.0288401842 | 0.0332347155 | 0.0528140068 | 0 | 0.0752321631 | 0.00580551475 | 0 | 0.0127204657 | 0.0152161121 | 0.0306568146 | 0.0196316242 | 0.0290414095 | 0.0407212973 | 0 | 0 | 0 | 0 | 0 | 0 | 0 | 0 | 0 | 0 | 0
16.875 | 0.108273745 | 0.0541965365 | 0.0219646692 | 0.000802159309 | 0 | 0.0972983837 | 0.0236722231 | 0.00200664997 | 0.00160109997 | 0.000400543213 | 0.0116912127 | 0.0261517763 | 0 | 0.000400900841 | 0.0064510107 | 0.0613160133 | 0.0524215288 | 0.054674685 | 0 | 0 | 0 | 0 | 0 | 0 | 0 | 0 | 0.00155919231 | 0.0166502353 | 0.00400801748 | 0.037915796 | 0.0580714643 | 0.0392205417 | 0.0125997514 | 0.0162115991 | 0.00771290064 | 0.0103289485 | 0.0203969777 | 0.0426707864 | 0.0294481516 | 0.0395480394 | 0 | 0.0623727366 | 0.0443125367 | 0.0674301684 | 0.0238254219 | 0.159656659 | 0 | 0 | 0 | 0 | 0.0507331491 | 0.034222126 | 0.0421386957 | 0.0400210023 | 0.0410544872 | 0.102644503 | 0.021707654 | 0.0348186493 | 0.0259605646 | 0.040435195 | 0.0364384651 | 0.0941662788 | 0.0118552446 | 0.0407243967 | 0.0569148064 | 0.0272039175 | 0.0334386826 | 0.0634176731 | 0 | 0.0686493441 | 0.0065312013 | 0 | 0.0133360624 | 0.0160275698 | 0.0259871483 | 0.0250960588 | 0.0180747509 | 0.0344408751 | 0 | 0 | 0 | 0 | 0 | 0 | 0 | 0 | 0 | 0 | 0
17.125 | 0.0985699892 | 0.0537748337 | 0.0245844126 | 0.000802159309 | 0 | 0.0917090178 | 0.0287303925 | 0.00260865688 | 0.00200140476 | 0.00140178204 | 0.0122958422 | 0.0241086483 | 0 | 0.000601291656 | 0.00766062737 | 0.0268894434 | 0.00841333345 | 0.00852924585 | 0 | 0 | 0 | 0 | 0 | 0 | 0 | 0 | 0.00178193487 | 0.0159929879 | 0.00334001333 | 0.0353570655 | 0.0348906517 | 0.0322700888 | 0.0260394774 | 0.0145051181 | 0.00685591996 | 0.0116761923 | 0.0239061415 | 0.0389122367 | 0.0307968855 | 0.0402542353 | 0 | 0 | 0.0309551656 | 0.015840739 | 0.0329547971 | 0.139055789 | 0 | 0 | 0 | 0 | 0.0659317374 | 0.0638253093 | 0.0389624238 | 0.0840230584 | 0.0491819978 | 0.0863384306 | 0.0233615637 | 0.0366839767 | 0.0296989679 | 0.0632184744 | 0.0403499603 | 0.0652555823 | 0.031406045 | 0.0341757536 | 0.0540485382 | 0.0278176069 | 0.0336426497 | 0.0634175539 | 0 | 0 | 0.0067730993 | 0 | 0.0143619776 | 0.0158246756 | 0.0373566151 | 0.0516090393 | 0.0363525152 | 0.0411263704 | 0 | 0 | 0 | 0 | 0 | 0 | 0 | 0 | 0 | 0 | 0
17.375 | 0.0191521943 | 0.0558835864 | 0.027002573 | 0.000601649284 | 0 | 0.0310527086 | 0.026504755 | 0.00220727921 | 0.00300216675 | 0.00120151043 | 0.012699008 | 0.0224741697 | 0 | 0.000400900841 | 0.00705575943 | 0.0201669931 | 0.0586775951 | 0.00743576139 | 0 | 0 | 0 | 0 | 0 | 0 | 0 | 0 | 0.00155919418 | 0.0063533783 | 0.00267200917 | 0.0318678766 | 0.0301111192 | 0.0305324495 | 0.0663586706 | 0.010878861 | 0.00728441775 | 0.0119007528 | 0.0252220631 | 0.112978116 | 0.0296729207 | 0.0459039211 | 0 | 0 | 0.0767518282 | 0.0164829493 | 0.0912937 | 0 | 0 | 0 | 0 | 0 | 0.064433217 | 0.0604661107 | 0.0389624238 | 0.0817181468 | 0.0789830089 | 0.0472457409 | 0.027289629 | 0.0377202034 | 0.0340602398 | 0.0648604035 | 0.0454967022 | 0.0567888618 | 0.0295341015 | 0.0212831497 | 0.0526154041 | 0.0280221701 | 0.0334386826 | 0.0460847616 | 0 | 0 | 0.0824866965 | 0 | 0.0131309032 | 0.0180563927 | 0.0393868685 | 0.0499899387 | 0.0373679399 | 0.0320097208 | 0 | 0 | 0 | 0 | 0 | 0 | 0 | 0 | 0 | 0 | 0
17.625 | 0.0186414719 | 0.0615773797 | 0.036272049 | 0.000601649284 | 0 | 0.0271192789 | 0.0208396912 | 0.00140452385 | 0.00440311432 | 0 | 0.0137069225 | 0.0218613148 | 0 | 0.00040102005 | 0.00483822823 | 0.0205744505 | 0.0558731519 | 0.00612356514 | 0 | 0 | 0 | 0 | 0 | 0 | 0 | 0 | 0.00111371092 | 0.020155549 | 0.00244934484 | 0.0297743604 | 0.0537698716 | 0.0377311707 | 0.0470390581 | 0.00959897041 | 0.00664167106 | 0.0114516616 | 0.0815878808 | 0.192571297 | 0.0944138467 | 0.188559324 | 0 | 0 | 0.0737835169 | 0.0119875669 | 0.0875083581 | 0 | 0 | 0 | 0 | 0 | 0.0535160303 | 0.0390509963 | 0.0410799384 | 0.0808799863 | 0.108158827 | 0.114769518 | 0.027703166 | 0.0358549356 | 0.0377985239 | 0.0656813979 | 0.0621718764 | 0.0439855456 | 0.00977540016 | 0.0233296156 | 0.0499539375 | 0.0269993544 | 0.0301764011 | 0.0687195063 | 0 | 0 | 0.0791001469 | 0 | 0.0153877735 | 0.02170825 | 0.0245659351 | 0.0240842104 | 0.0201056004 | 0.0427471399 | 0 | 0 | 0 | 0 | 0 | 0 | 0 | 0 | 0 | 0 | 0
17.875 | 0.024004072 | 0.06853652 | 0.0360705853 | 0.000601649284 | 0 | 0.0262913108 | 0.0174001455 | 0.00140464306 | 0.00600421429 | 0.000600814819 | 0.012699008 | 0.041883707 | 0 | 0.000400900841 | 0.00584614277 | 0.0266857147 | 0 | 0.066484414 | 0 | 0 | 0 | 0 | 0 | 0 | 0 | 0 | 0.0193785504 | 0.0148975793 | 0.00645736232 | 0.0523377545 | 0.0446887314 | 0.0158868134 | 0 | 0.0115187466 | 0.0047134459 | 0.010553509 | 0.0835617781 | 0.102365687 | 0.0908171237 | 0.171374768 | 0 | 0 | 0.0271387696 | 0.0149844587 | 0.0899576917 | 0 | 0 | 0 | 0 | 0 | 0.0488066077 | 0.0497585535 | 0.0434092283 | 0.112310112 | 0.0706470609 | 0.0813212097 | 0.0246020555 | 0.0335751176 | 0.043821454 | 0.0584975481 | 0.0827586055 | 0.0382033587 | 0.00852751732 | 0.0433847904 | 0.0628519058 | 0.0300674438 | 0.0536242723 | 0.06688416 | 0 | 0 | 0 | 0 | 0.0145670176 | 0.0227227211 | 0.0359354019 | 0.0200363398 | 0.020714879 | 0.0429497957 | 0 | 0 | 0 | 0 | 0 | 0 | 0 | 0 | 0 | 0 | 0
18.125 | 0.022727266 | 0.0970054865 | 0.0292191505 | 0.000401139259 | 0 | 0.027533412 | 0.0234699249 | 0.00220727921 | 0.0052036047 | 0.00100135803 | 0.0135053396 | 0.0490345955 | 0.000400424004 | 0.000400900841 | 0.0086684227 | 0.0277042389 | 0 | 0.0640787333 | 0 | 0 | 0 | 0 | 0 | 0 | 0 | 0 | 0.0189330652 | 0 | 0.0282787792 | 0.0497790202 | 0.0497072488 | 0.0278019011 | 0 | 0.0130119324 | 0.00685590506 | 0.012349844 | 0.0293892026 | 0.00397966057 | 0.0222547054 | 0.0190677941 | 0 | 0 | 0.0351955891 | 0.0149844885 | 0.0759296343 | 0 | 0 | 0 | 0 | 0 | 0.0440971851 | 0.0772622228 | 0.0622551441 | 0.064117372 | 0.0368865132 | 0.00982545316 | 0.0254290104 | 0.0406217575 | 0.041536808 | 0.0320197344 | 0.0704065561 | 0.0377903581 | 0.00769543648 | 0.0407245159 | 0.0593714714 | 0.0331356525 | 0.0562747717 | 0.0430260897 | 0 | 0 | 0 | 0 | 0.00964295864 | 0.0296206474 | 0.0387778282 | 0.0208460093 | 0.0233550072 | 0.0226905346 | 0 | 0 | 0 | 0 | 0 | 0 | 0 | 0 | 0 | 0 | 0
18.375 | 0.0206843764 | 0.0881484151 | 0.0499747992 | 0.000200510025 | 0 | 0.110547543 | 0.026504755 | 0.00341129303 | 0.00300204754 | 0.000801086426 | 0.0151180029 | 0.0310553312 | 0.000400424004 | 0.000200510025 | 0.0112892389 | 0.0244449377 | 0 | 0 | 0 | 0 | 0 | 0 | 0 | 0 | 0 | 0 | 0 | 0 | 0.0411934964 | 0.00232611969 | 0.0451666862 | 0.0265607536 | 0 | 0.0196245909 | 0.0096411407 | 0.0130234659 | 0.0258800387 | 0.00508511066 | 0.0254018307 | 0.0190677941 | 0 | 0 | 0.0918053538 | 0.0132719874 | 0 | 0 | 0 | 0 | 0 | 0 | 0.0421706438 | 0.0701238513 | 0.109899402 | 0.0609743595 | 0.0379285216 | 0.0223685652 | 0.0250154734 | 0.043730557 | 0.0369677544 | 0.0322249532 | 0.0689654946 | 0.0737222433 | 0.0114392042 | 0.0196460485 | 0.09233284 | 0.0715893507 | 0.054643631 | 0.0442496538 | 0 | 0 | 0 | 0 | 0.0116947889 | 0.0488942862 | 0.0318750143 | 0.0250961781 | 0.020714879 | 0.0212723017 | 0 | 0 | 0 | 0 | 0 | 0 | 0 | 0 | 0 | 0 | 0
18.625 | 0.0383043885 | 0.0801349282 | 0.0755667686 | 0.00040102005 | 0 | 0.108477354 | 0.0218513012 | 0.00301003456 | 0.00240170956 | 0.00140178204 | 0.0155210495 | 0.0316683054 | 0 | 0 | 0.0145146847 | 0.0275005102 | 0 | 0 | 0 | 0 | 0 | 0 | 0 | 0 | 0 | 0 | 0 | 0 | 0.0182587393 | 0.00186089799 | 0.0406261235 | 0.00546109676 | 0 | 0.0232508779 | 0.00621318817 | 0.0150443614 | 0.0243447721 | 0.00442184508 | 0.0287737548 | 0.0148305297 | 0 | 0 | 0.0831124783 | 0.0132719725 | 0 | 0 | 0 | 0 | 0 | 0 | 0.0411002636 | 0.0377913117 | 0.0957120061 | 0.0582503676 | 0.0364697576 | 0.0198599398 | 0.0248087049 | 0.0397927165 | 0.033437252 | 0.0654761791 | 0.0718476772 | 0.119359851 | 0.0101913214 | 0.0216923952 | 0.10134095 | 0.0836571455 | 0.0542359352 | 0.0693311691 | 0 | 0 | 0 | 0 | 0.0135413408 | 0.0401704311 | 0.0328900814 | 0.0244889259 | 0.0217303038 | 0.0265396833 | 0 | 0 | 0 | 0 | 0 | 0 | 0 | 0 | 0 | 0 | 0
18.875 | 0.0824821293 | 0.0818220377 | 0.0616624355 | 0.000401139259 | 0 | 0.0246351361 | 0.0226606131 | 0.00180590153 | 0.00240170956 | 0.00140178204 | 0.0203588009 | 0.0402492285 | 0 | 0 | 0.0137082338 | 0.0291301012 | 0 | 0 | 0 | 0 | 0 | 0 | 0 | 0 | 0 | 0 | 0 | 0 | 0 | 0.00116306171 | 0.0616561137 | 0.0039716959 | 0 | 0.0196245611 | 0.0070701614 | 0.0143707097 | 0.0234674811 | 0.00420075655 | 0.0283241272 | 0.012476474 | 0 | 0 | 0.0937135667 | 0.0179813653 | 0 | 0 | 0 | 0 | 0 | 0 | 0.0402439833 | 0.0409405828 | 0.0601376295 | 0.0196961761 | 0.0375117362 | 0.00857111812 | 0.0330783129 | 0.0319170952 | 0.0363447666 | 0.0683497787 | 0.0576428175 | 0.0951988101 | 0.00665557384 | 0.0241481066 | 0.0511823297 | 0.0548168421 | 0.0346621275 | 0.123980403 | 0 | 0 | 0 | 0 | 0.0123101473 | 0.0221140385 | 0.0355293751 | 0.0232746601 | 0.025182724 | 0.0358589888 | 0 | 0 | 0 | 0 | 0 | 0 | 0 | 0 | 0 | 0 | 0
19.125 | 0.0684371889 | 0.0641079843 | 0.032443285 | 0.000200629234 | 0 | 0.0215298533 | 0.021851182 | 0.00180590153 | 0.00140094757 | 0.000600814819 | 0.0221729279 | 0.0790683031 | 0 | 0.000400900841 | 0.0120955706 | 0.0272967815 | 0 | 0 | 0 | 0 | 0 | 0 | 0 | 0 | 0 | 0 | 0 | 0 | 0 | 0.00139567256 | 0.0571155474 | 0.00322701037 | 0 | 0.0177047551 | 0.00985537469 | 0.0130234659 | 0.0195196867 | 0.00486402959 | 0.0400134623 | 0.0174199641 | 0 | 0 | 0.0879889727 | 0.0207642019 | 0 | 0 | 0 | 0 | 0 | 0 | 0.0423846841 | 0.0424102545 | 0.11413449 | 0.0217915177 | 0.0504324138 | 0.00815302134 | 0.0370064378 | 0.0265284777 | 0.0413291454 | 0.030993402 | 0.101904273 | 0.0538977981 | 0.00935947895 | 0.0315153599 | 0.0268195271 | 0.0824300051 | 0.0748292208 | 0.0954322815 | 0 | 0 | 0 | 0 | 0.0147721767 | 0.0202881098 | 0.0422291756 | 0.0224651098 | 0.0231518745 | 0.0465964079 | 0 | 0 | 0 | 0 | 0 | 0 | 0 | 0 | 0 | 0 | 0
19.375 | 0.0232380033 | 0.14382118 | 0.0233752728 | 0.000200510025 | 0 | 0.0198737383 | 0.03399086 | 0.00220727921 | 0.00160109997 | 0.000801086426 | 0.0163272619 | 0.0747778416 | 0.000200152397 | 0.000601410866 | 0.0127003193 | 0.0268894434 | 0 | 0 | 0 | 0 | 0 | 0 | 0 | 0 | 0 | 0 | 0 | 0 | 0 | 0.00255873427 | 0.0520970263 | 0.00347524881 | 0 | 0.0328498483 | 0.00685591251 | 0.014146179 | 0.0221515596 | 0.00619057566 | 0.064740926 | 0.0183615685 | 0 | 0 | 0.0112371445 | 0.0254736245 | 0 | 0 | 0 | 0 | 0 | 0 | 0.042598784 | 0.0955280662 | 0.11138171 | 0.0211628675 | 0.0850265622 | 0.00878019631 | 0.0361794829 | 0.0281865597 | 0.0593976974 | 0.0254515409 | 0.112609386 | 0.0392358899 | 0.00998342037 | 0.0618029833 | 0.0343945026 | 0.10452044 | 0.0842083693 | 0.0450652242 | 0 | 0 | 0 | 0 | 0.0174394846 | 0.0156217813 | 0.0347173214 | 0.0259057283 | 0.0211210251 | 0.0563209057 | 0 | 0 | 0 | 0 | 0 | 0 | 0 | 0 | 0 | 0 | 0
19.625 | 0.0260469839 | 0.132644475 | 0.0330479145 | 0.000601530075 | 0 | 0.0219439268 | 0.0358119011 | 0.00280928612 | 0.00220155716 | 0.00140178204 | 0.0157226324 | 0.0909183621 | 0.000200152397 | 0.000200510025 | 0.0110875368 | 0.0244449377 | 0 | 0 | 0 | 0 | 0 | 0 | 0 | 0 | 0 | 0 | 0 | 0 | 0 | 0.00372179598 | 0.0243756715 | 0.00248230994 | 0 | 0.0866041034 | 0.00514194369 | 0.0161670446 | 0.0173264593 | 0.00707495213 | 0.0793526024 | 0.0204802155 | 0 | 0 | 0.0114491582 | 0.0342502445 | 0 | 0 | 0 | 0 | 0 | 0 | 0.0445253253 | 0.0919588506 | 0.0546320677 | 0.0186485052 | 0.0768990219 | 0.0119159669 | 0.0376266241 | 0.0315026045 | 0.0697818995 | 0.0266830921 | 0.0965517163 | 0.0348992944 | 0.00831949711 | 0.0466592312 | 0.0485208035 | 0.0791572332 | 0.0754408836 | 0.0436378121 | 0 | 0 | 0 | 0 | 0.0176446438 | 0.01744771 | 0.025378108 | 0.0291438103 | 0.0227457285 | 0.0502431393 | 0 | 0 | 0 | 0 | 0 | 0 | 0 | 0 | 0 | 0 | 0
19.875 | 0.129979566 | 0.0567271113 | 0.0320403576 | 0.000802159309 | 0 | 0.0256702304 | 0.036621213 | 0.00321054459 | 0.00180125237 | 0.00160205364 | 0.0157226324 | 0.103789985 | 0 | 0.000200390816 | 0.00866854191 | 0.0262782574 | 0 | 0 | 0 | 0 | 0 | 0 | 0 | 0 | 0 | 0 | 0 | 0 | 0 | 0.00325657427 | 0 | 0.00297877192 | 0 | 0.0921501666 | 0.00599893183 | 0.11608848 | 0.0984757096 | 0.00862260163 | 0.154883683 | 0.0211864412 | 0 | 0 | 0.00996501744 | 0.109172635 | 0 | 0 | 0 | 0 | 0 | 0 | 0.0505191088 | 0.130170047 | 0.0961354971 | 0.0190675855 | 0.080858618 | 0.0114978552 | 0.0349389911 | 0.0323315859 | 0.0506749749 | 0.0285303593 | 0.0769943595 | 0.041301012 | 0.00790345669 | 0.010846138 | 0.0429931283 | 0.0838617086 | 0.0664695501 | 0.0623980761 | 0 | 0 | 0 | 0 | 0.0162084103 | 0.0180563927 | 0.0292356014 | 0.0291438103 | 0.0497564077 | 0.0648298264 | 0 | 0 | 0 | 0 | 0 | 0 | 0 | 0 | 0 | 0 | 0
20.125 | 0.114657812 | 0.127372399 | 0.0261964798 | 0.00100278854 | 0 | 0.033536911 | 0.0335862637 | 0.00240790844 | 0.00160109997 | 0.00120162964 | 0.0145132542 | 0.0478087664 | 0 | 0.000200390816 | 0.00907170773 | 0.0287227631 | 0 | 0 | 0 | 0 | 0 | 0 | 0 | 0 | 0 | 0 | 0 | 0 | 0 | 0.00232612342 | 0 | 0.00421993434 | 0 | 0.0505546182 | 0.0070701614 | 0.109801292 | 0.0980370641 | 0.00818040967 | 0.120714851 | 0.0221280754 | 0 | 0 | 0.00975300372 | 0.0961147398 | 0 | 0 | 0 | 0 | 0 | 0 | 0.0804880261 | 0.174259931 | 0.135309666 | 0.0169722438 | 0.123788685 | 0.0104525983 | 0.0353524685 | 0.027564764 | 0.0760124922 | 0.0295566916 | 0.0479670763 | 0.0667011142 | 0.00727951527 | 0.0118694305 | 0.0800491571 | 0.0728164911 | 0.0401672125 | 0.0619902015 | 0 | 0 | 0 | 0 | 0.0149774551 | 0.0188679695 | 0.0375597477 | 0.0267152786 | 0.0471162796 | 0.0640194416 | 0 | 0 | 0 | 0 | 0 | 0 | 0 | 0 | 0 | 0 | 0
20.375 | 0 | 0.103542805 | 0.0284130573 | 0.00120317936 | 0 | 0.0362281203 | 0.0242792368 | 0.00220739841 | 0.00120091438 | 0.000801086426 | 0.0139085054 | 0.0306466222 | 0.000200271606 | 0 | 0.0100796223 | 0.0283153057 | 0 | 0 | 0 | 0 | 0 | 0 | 0 | 0 | 0 | 0 | 0 | 0 | 0 | 0.00721097738 | 0 | 0.00446817279 | 0 | 0.19688566 | 0.00921264291 | 0.00763444602 | 0.0269766375 | 0.103028961 | 0.109250307 | 0.0374293923 | 0 | 0 | 0.00932894647 | 0.0085625574 | 0 | 0 | 0 | 0 | 0 | 0 | 0.0802739859 | 0.08796978 | 0.0827951133 | 0.017391324 | 0.0806501955 | 0.0133793205 | 0.0396940112 | 0.0356476903 | 0.0797507763 | 0.0289409161 | 0.157488406 | 0.0660815835 | 0.00707161427 | 0.00920903683 | 0.0780018568 | 0.0456125736 | 0.0568865538 | 0.0409869552 | 0 | 0 | 0 | 0 | 0.0172343254 | 0.0210996866 | 0.0416201353 | 0.0234770775 | 0.0180746317 | 0.0397082567 | 0 | 0 | 0 | 0 | 0 | 0 | 0 | 0 | 0 | 0 | 0
20.625 | 0 | 0.208561793 | 0.0259948969 | 0.000601530075 | 0 | 0.0283614397 | 0.0307536125 | 0.00361192226 | 0.00120079517 | 0.00100123882 | 0.0139085054 | 0.0306466222 | 0.000200271606 | 0.000400900841 | 0.0104827881 | 0.0264818668 | 0 | 0 | 0 | 0 | 0 | 0 | 0 | 0 | 0 | 0 | 0 | 0 | 0 | 0.0344266109 | 0 | 0.00670224428 | 0 | 0.176407844 | 0.107980721 | 0.00785897672 | 0.131154731 | 0.0997125804 | 0.10385523 | 0.0433144867 | 0 | 0 | 0.0112371445 | 0.0980413109 | 0 | 0 | 0 | 0 | 0 | 0 | 0.0462378263 | 0.0932185501 | 0.0374801755 | 0.0159245729 | 0.0698134899 | 0.0177694112 | 0.0506512523 | 0.0424870849 | 0.139563859 | 0.031814456 | 0.149253726 | 0.0367578864 | 0.00727951527 | 0.0112555027 | 0.0278431773 | 0.048271656 | 0.0542359352 | 0.0719820857 | 0 | 0 | 0 | 0 | 0.0188757181 | 0.0310407877 | 0.0483199358 | 0.032584548 | 0.0217301846 | 0.0532820225 | 0 | 0 | 0 | 0 | 0 | 0 | 0 | 0 | 0 | 0 | 0
20.875 | 0 | 0.198228598 | 0.0247858763 | 0.000401139259 | 0 | 0.0273263454 | 0.0246838331 | 0.00521719456 | 0.00140094757 | 0.000800967216 | 0.0151178837 | 0.0271733403 | 0 | 0.000601410866 | 0.0131034851 | 0.0248522758 | 0 | 0 | 0 | 0 | 0 | 0 | 0 | 0 | 0 | 0 | 0 | 0 | 0 | 0.0281460807 | 0 | 0.00670224428 | 0 | 0 | 0.102838777 | 0.00763444602 | 0.109003179 | 0 | 0 | 0.0313088447 | 0 | 0 | 0.0120852292 | 0.0946162939 | 0 | 0 | 0 | 0 | 0 | 0 | 0.103392899 | 0.21792987 | 0.0745368004 | 0.0132006109 | 0.0689798892 | 0.0192327797 | 0.0636758804 | 0.0532642007 | 0.131048799 | 0.0375615358 | 0.0829644799 | 0.0324212313 | 0.00665557384 | 0.0139158964 | 0.036237061 | 0.0456125736 | 0.0903251767 | 0.065864563 | 0 | 0 | 0 | 0 | 0.0166188478 | 0.0308378935 | 0.0513652563 | 0.063954711 | 0.0241674185 | 0.0494327545 | 0 | 0 | 0 | 0 | 0 | 0 | 0 | 0 | 0 | 0 | 0
21.125 | 0 | 0 | 0.0217632055 | 0.000802159309 | 0 | 0.0314667225 | 0.0196256638 | 0.00461530685 | 0.00180125237 | 0.00120162964 | 0.0135053396 | 0.0333027244 | 0 | 0.000601410866 | 0.0108859539 | 0.0224078894 | 0 | 0 | 0 | 0 | 0 | 0 | 0 | 0 | 0 | 0 | 0 | 0 | 0 | 0 | 0 | 0.00372347236 | 0 | 0 | 0 | 0.00785899162 | 0 | 0 | 0 | 0.025659129 | 0 | 0 | 0.111523375 | 0 | 0 | 0 | 0 | 0 | 0 | 0 | 0.171037167 | 0.156833917 | 0.134462669 | 0.0176008344 | 0.0894029364 | 0.0265495926 | 0.0651230216 | 0.0501554012 | 0.0263758898 | 0.0414614081 | 0.0786412656 | 0.0332472622 | 0.00686359406 | 0.0133018494 | 0.036441803 | 0.0908161402 | 0.0888979435 | 0.0340538025 | 0 | 0 | 0 | 0 | 0.0149773359 | 0.0229254961 | 0.0783677101 | 0.0568710566 | 0.0253859758 | 0.0273500681 | 0 | 0 | 0 | 0 | 0 | 0 | 0 | 0 | 0 | 0 | 0
21.375 | 0 | 0 | 0.024181366 | 0.00100266933 | 0 | 0.126901984 | 0.0206372738 | 0.00441455841 | 0.00140094757 | 0.00160205364 | 0.0106834173 | 0.0396363139 | 0.000400304794 | 0.000400900841 | 0.00786209106 | 0.0222041607 | 0 | 0 | 0 | 0 | 0 | 0 | 0 | 0 | 0 | 0 | 0 | 0 | 0 | 0 | 0 | 0.0039716959 | 0 | 0 | 0 | 0.00673626363 | 0 | 0 | 0 | 0.0270715654 | 0 | 0 | 0.106222838 | 0 | 0 | 0 | 0 | 0 | 0 | 0 | 0.0982553959 | 0.0629855096 | 0.0952885151 | 0.020953387 | 0.0812754035 | 0.046200484 | 0.062848866 | 0.0352331996 | 0.0245067477 | 0.0905172825 | 0.0279979408 | 0.0394424498 | 0.00790345669 | 0.0126880407 | 0.0280479193 | 0.10636127 | 0.0562748313 | 0.0346655846 | 0 | 0 | 0 | 0 | 0.0151826143 | 0.0251572132 | 0.0655771494 | 0.0542399883 | 0.0318846703 | 0.0316045284 | 0 | 0 | 0 | 0 | 0 | 0 | 0 | 0 | 0 | 0 | 0
21.625 | 0 | 0 | 0.0247858763 | 0.000802278519 | 0 | 0.119242311 | 0.0194233656 | 0.00521719456 | 0.00100076199 | 0.00160205364 | 0.00987708569 | 0.0451527238 | 0.000400304794 | 0.000200510025 | 0.00806379318 | 0.024241209 | 0 | 0 | 0 | 0 | 0 | 0 | 0 | 0 | 0 | 0 | 0 | 0 | 0 | 0 | 0 | 0.00446815789 | 0 | 0 | 0 | 0.00471539795 | 0 | 0 | 0 | 0.0244821161 | 0 | 0 | 0 | 0 | 0 | 0 | 0 | 0 | 0 | 0 | 0.0194798112 | 0.0562670603 | 0.0944415033 | 0.0274489522 | 0.0110451207 | 0.0370021984 | 0.0562331676 | 0.0623834133 | 0.0296988487 | 0.164203584 | 0.0790530145 | 0.0859060585 | 0.00769543648 | 0.0120741129 | 0.0241580606 | 0.0607486367 | 0.0513814092 | 0.0356851816 | 0 | 0 | 0 | 0 | 0.0174394846 | 0.02170825 | 0.0274083614 | 0.0592997074 | 0.0465068817 | 0.0348460674 | 0 | 0 | 0 | 0 | 0 | 0 | 0 | 0 | 0 | 0 | 0
21.875 | 0 | 0 | 0.0203527212 | 0.000200629234 | 0 | 0.0194596648 | 0.0190187693 | 0.00361192226 | 0.00100076199 | 0.00140190125 | 0.0133037567 | 0.0463786125 | 0 | 0.000801801682 | 0.00725734234 | 0.0262782574 | 0 | 0 | 0 | 0 | 0 | 0 | 0 | 0 | 0 | 0 | 0 | 0 | 0 | 0 | 0 | 0.00421993434 | 0 | 0 | 0 | 0.00853261352 | 0 | 0 | 0 | 0.020715639 | 0 | 0 | 0 | 0 | 0 | 0 | 0 | 0 | 0 | 0 | 0.0237610936 | 0 | 0.081312865 | 0.0630696714 | 0.0125039071 | 0.0311487392 | 0.0413479209 | 0.143005162 | 0.0974039435 | 0.101190448 | 0.0749356747 | 0.122250915 | 0.00790345669 | 0.0118694305 | 0.0251817107 | 0.0501124859 | 0.0265063047 | 0.061786294 | 0 | 0 | 0 | 0 | 0.0168238878 | 0.0164333582 | 0.0302507877 | 0.0340012312 | 0.0546302795 | 0.0358589888 | 0 | 0 | 0 | 0 | 0 | 0 | 0 | 0 | 0 | 0 | 0
22.125 | 0 | 0 | 0.0189421177 | 0.00040102005 | 0 | 0.023186028 | 0.0174001455 | 0.00441455841 | 0.000800490379 | 0.000801086426 | 0.0120942593 | 0.0559811592 | 0 | 0.000601291656 | 0.00745892525 | 0.0297412872 | 0 | 0 | 0 | 0 | 0 | 0 | 0 | 0 | 0 | 0 | 0 | 0 | 0 | 0 | 0 | 0.0148938894 | 0 | 0 | 0 | 0.0190861076 | 0 | 0 | 0 | 0.0181261748 | 0 | 0 | 0 | 0 | 0 | 0 | 0 | 0 | 0 | 0 | 0.0259017348 | 0 | 0.00783482194 | 0.0586694479 | 0.0133375004 | 0.0301034823 | 0.0357660055 | 0.173264265 | 0.0895119309 | 0.0135467947 | 0.0648481697 | 0.117707789 | 0.00935935974 | 0.0135066509 | 0.025795877 | 0.104315817 | 0.0687124133 | 0.0583197474 | 0 | 0 | 0 | 0 | 0.0157980919 | 0.0174478292 | 0.0304536819 | 0.0625379086 | 0.0393987894 | 0.0374796391 | 0 | 0 | 0 | 0 | 0 | 0 | 0 | 0 | 0 | 0 | 0
22.375 | 0 | 0 | 0.017531395 | 0.000802159309 | 0 | 0.0285685062 | 0.01598382 | 0.00501656532 | 0.000600337982 | 0.00060069561 | 0.0135053396 | 0.0516906977 | 0.000200271606 | 0.00040102005 | 0.00665259361 | 0.033000648 | 0 | 0 | 0 | 0 | 0 | 0 | 0 | 0 | 0 | 0 | 0 | 0 | 0 | 0 | 0 | 0.0218443573 | 0 | 0 | 0 | 0.167508706 | 0 | 0 | 0 | 0.0190677941 | 0 | 0 | 0 | 0 | 0 | 0 | 0 | 0 | 0 | 0 | 0.0214064121 | 0 | 0.00698782504 | 0.0236773193 | 0.0825257897 | 0.0942824259 | 0.0378333926 | 0.139274627 | 0.0166147947 | 0.0264778435 | 0.0757591426 | 0.0654620528 | 0.0106073618 | 0.0135066509 | 0.019653976 | 0.094702363 | 0.0662656426 | 0.0250815749 | 0 | 0 | 0 | 0 | 0.0196963549 | 0.0221140385 | 0.0596892834 | 0.0599068403 | 0.0282291174 | 0.0336304903 | 0 | 0 | 0 | 0 | 0 | 0 | 0 | 0 | 0 | 0 | 0
22.625 | 0 | 0 | 0.0177329779 | 0.000601649284 | 0 | 0.0339509249 | 0.0182094574 | 0.00341129303 | 0.000600457191 | 0.00060069561 | 0.0175367594 | 0.0255389214 | 0.000200271606 | 0.000801920891 | 0.00604772568 | 0.0468527079 | 0 | 0 | 0 | 0 | 0 | 0 | 0 | 0 | 0 | 0 | 0 | 0 | 0 | 0 | 0 | 0.0116668716 | 0 | 0 | 0 | 0.155158862 | 0 | 0 | 0 | 0.0171845555 | 0 | 0 | 0 | 0 | 0 | 0 | 0 | 0 | 0 | 0 | 0.0205501616 | 0 | 0.00508205593 | 0.0220010579 | 0.0768990293 | 0.0867565572 | 0.0417613983 | 0.077098459 | 0.0218068957 | 0.0860016644 | 0.0776119381 | 0.0437790453 | 0.0114393234 | 0.0120741129 | 0.0147405267 | 0.0777254701 | 0.0244672894 | 0.0254893899 | 0 | 0 | 0 | 0 | 0.0192860365 | 0.0271860361 | 0.058065176 | 0.0248937607 | 0.0314785242 | 0.0332252979 | 0 | 0 | 0 | 0 | 0 | 0 | 0 | 0 | 0 | 0 | 0
22.875 | 0 | 0 | 0.0207557678 | 0.00040102005 | 0 | 0.0312597156 | 0.0149722099 | 0.00321054459 | 0.000800609589 | 0.00100135803 | 0.016528964 | 0.023291409 | 0 | 0.000801801682 | 0.00766050816 | 0.0639641285 | 0 | 0 | 0 | 0 | 0 | 0 | 0 | 0 | 0 | 0 | 0 | 0 | 0 | 0 | 0 | 0.00670224428 | 0 | 0 | 0 | 0 | 0 | 0 | 0 | 0.159369111 | 0 | 0 | 0 | 0 | 0 | 0 | 0 | 0 | 0 | 0 | 0.0196938813 | 0 | 0.00444679707 | 0.046726048 | 0 | 0 | 0.0386602879 | 0.0165802836 | 0.0319833755 | 0.111042678 | 0.0706124455 | 0.0520392209 | 0.0116472244 | 0.0124833584 | 0.0202682018 | 0.0722029209 | 0.0244673491 | 0.0367047191 | 0 | 0 | 0 | 0 | 0.0225688219 | 0.0275917053 | 0.0578621626 | 0.0234770775 | 0.0306661129 | 0.061183095 | 0 | 0 | 0 | 0 | 0 | 0 | 0 | 0 | 0 | 0 | 0
23.125 | 0 | 0 | 0.019546628 | 0.000802159309 | 0 | 0.0440948009 | 0.0151745081 | 0.00561845303 | 0.000800609589 | 0.00120162964 | 0.0191494226 | 0.0249258876 | 0.000400424004 | 0.000601410866 | 0.00786209106 | 0.06029737 | 0 | 0 | 0 | 0 | 0 | 0 | 0 | 0 | 0 | 0 | 0 | 0 | 0 | 0 | 0 | 0.00670224428 | 0 | 0 | 0 | 0 | 0 | 0 | 0 | 0.153013185 | 0 | 0 | 0 | 0 | 0 | 0 | 0 | 0 | 0 | 0 | 0.0190517008 | 0 | 0.00571731478 | 0.0507071614 | 0 | 0 | 0.0285300612 | 0.0155440271 | 0.0342679024 | 0.0831280649 | 0.020586729 | 0.0284976661 | 0.0116472244 | 0.0135065317 | 0.0264100432 | 0.0304765701 | 0.0177388191 | 0.0426182747 | 0 | 0 | 0 | 0 | 0.0217480659 | 0.0397646427 | 0.0578621626 | 0.0265128613 | 0.025182724 | 0.0630065203 | 0 | 0 | 0 | 0 | 0 | 0 | 0 | 0 | 0 | 0 | 0
23.375 | 0 | 0 | 0.0177329779 | 0.00100266933 | 0 | 0.0428526998 | 0.0232675076 | 0.00682246685 | 0.00140094757 | 0.00120151043 | 0.0191493034 | 0.0369803309 | 0.000400424004 | 0.000400900841 | 0.00705575943 | 0.0629456043 | 0 | 0 | 0 | 0 | 0 | 0 | 0 | 0 | 0 | 0 | 0 | 0 | 0 | 0 | 0 | 0.0109221861 | 0 | 0 | 0 | 0 | 0 | 0 | 0 | 0 | 0 | 0 | 0 | 0 | 0 | 0 | 0 | 0 | 0 | 0 | 0.0201220214 | 0 | 0.00889359415 | 0.0440020859 | 0 | 0 | 0.0293570757 | 0.0169948339 | 0.0296988487 | 0.0428982079 | 0.00885228813 | 0.0724832267 | 0.0114393234 | 0.0137112141 | 0.021291852 | 0.062384963 | 0.0191660523 | 0.0409869552 | 0 | 0 | 0 | 0 | 0.0176446438 | 0.0440251827 | 0.0263932943 | 0.062133193 | 0.0229488611 | 0.0700972676 | 0 | 0 | 0 | 0 | 0 | 0 | 0 | 0 | 0 | 0 | 0
23.625 | 0 | 0 | 0.0187405348 | 0.00100266933 | 0 | 0.023186028 | 0.0248861313 | 0.00501656532 | 0.00180125237 | 0.00120151043 | 0.0199556351 | 0.0333027244 | 0.000200152397 | 0.00100231171 | 0.0118939877 | 0.102872312 | 0 | 0 | 0 | 0 | 0 | 0 | 0 | 0 | 0 | 0 | 0 | 0 | 0 | 0 | 0 | 0.012908034 | 0 | 0 | 0 | 0 | 0 | 0 | 0 | 0 | 0 | 0 | 0 | 0 | 0 | 0 | 0 | 0 | 0 | 0 | 0.0211923122 | 0 | 0.009528853 | 0.203457311 | 0 | 0 | 0.0297705531 | 0.014922291 | 0.033644855 | 0.0080049336 | 0.00802882016 | 0.130304605 | 0.0101913214 | 0.0141205192 | 0.0217013359 | 0.100225031 | 0.0218167305 | 0.0358890891 | 0 | 0 | 0 | 0 | 0.0194911957 | 0.0730371475 | 0.0257842541 | 0.0568710566 | 0.0225427151 | 0.100891411 | 0 | 0 | 0 | 0 | 0 | 0 | 0 | 0 | 0 | 0 | 0
23.875 | 0 | 0 | 0.0163223743 | 0.00100278854 | 0 | 0.0447158515 | 0.0250885487 | 0.00421392918 | 0.000800609589 | 0.00180244446 | 0.0255997181 | 0.0255388618 | 0.000200152397 | 0.00160372257 | 0.015925765 | 0.198207378 | 0 | 0 | 0 | 0 | 0 | 0 | 0 | 0 | 0 | 0 | 0 | 0 | 0 | 0 | 0 | 0.0148938745 | 0 | 0 | 0 | 0 | 0 | 0 | 0 | 0 | 0 | 0 | 0 | 0 | 0 | 0 | 0 | 0 | 0 | 0 | 0.0190517008 | 0 | 0.00825833529 | 0.180199057 | 0 | 0 | 0.0351457596 | 0.0878756493 | 0.0886811912 | 0.00903120637 | 0.0082346946 | 0.0737222508 | 0.0081114769 | 0.0133019686 | 0.0245674849 | 0.0627940297 | 0.021612823 | 0.0742251277 | 0 | 0 | 0 | 0 | 0.0192859173 | 0.0683709383 | 0.0306568146 | 0.0184172392 | 0.020308733 | 0.064424634 | 0 | 0 | 0 | 0 | 0 | 0 | 0 | 0 | 0 | 0 | 0
24.125 | 0 | 0 | 0.127758145 | 0.00120329857 | 0 | 0.0490632355 | 0.0228629112 | 0.00441455841 | 0 | 0.00220286846 | 0.0253981352 | 0.025334537 | 0 | 0.0010021925 | 0.0179417133 | 0.149928689 | 0 | 0 | 0 | 0 | 0 | 0 | 0 | 0 | 0 | 0 | 0 | 0 | 0 | 0 | 0 | 0.0171279609 | 0 | 0 | 0 | 0 | 0 | 0 | 0 | 0 | 0 | 0 | 0 | 0 | 0 | 0 | 0 | 0 | 0 | 0 | 0.0181954503 | 0 | 0.0124933794 | 0.0117338896 | 0 | 0 | 0.101509184 | 0.0839378238 | 0.0816199481 | 0.0075944066 | 0.00823468715 | 0.00330407172 | 0.00935947895 | 0.0143252015 | 0.0288668275 | 0.0149314404 | 0.0466917753 | 0.0748368502 | 0 | 0 | 0 | 0 | 0.0176446438 | 0.0245485306 | 0.0322809219 | 0.0190244913 | 0.0196994543 | 0.0309967399 | 0 | 0 | 0 | 0 | 0 | 0 | 0 | 0 | 0 | 0 | 0
24.375 | 0 | 0 | 0.124937057 | 0.00140380859 | 0 | 0.0277404189 | 0.0453212261 | 0.00401329994 | 0.000200152397 | 0.00140178204 | 0.0187461376 | 0.019613862 | 0.000200152397 | 0.000400900841 | 0.0167322159 | 0.0254634619 | 0 | 0 | 0 | 0 | 0 | 0 | 0 | 0 | 0 | 0 | 0 | 0 | 0 | 0 | 0 | 0.0109221861 | 0 | 0 | 0 | 0 | 0 | 0 | 0 | 0 | 0 | 0 | 0 | 0 | 0 | 0 | 0 | 0 | 0 | 0 | 0.020978272 | 0 | 0.0122816339 | 0.00984808803 | 0 | 0 | 0.0876576304 | 0.00808289647 | 0.0274143517 | 0.00574710965 | 0.00988163054 | 0.00598864257 | 0.00935935974 | 0.0135065913 | 0.0280479193 | 0.0149314404 | 0.0442450643 | 0.0815660655 | 0 | 0 | 0 | 0 | 0.0199015141 | 0.0247514248 | 0.0276113749 | 0.0667881966 | 0.0209178925 | 0.022285223 | 0 | 0 | 0 | 0 | 0 | 0 | 0 | 0 | 0 | 0 | 0
24.625 | 0 | 0 | 0.0064483881 | 0.000601649284 | 0 | 0.0233930051 | 0.0754679441 | 0.00421392918 | 0.000400304794 | 0.000801086426 | 0.0153194666 | 0.0269690752 | 0.000400424004 | 0.00100231171 | 0.0143131018 | 0.0162966251 | 0 | 0 | 0 | 0 | 0 | 0 | 0 | 0 | 0 | 0 | 0 | 0 | 0 | 0 | 0 | 0.0677671582 | 0 | 0 | 0 | 0 | 0 | 0 | 0 | 0 | 0 | 0 | 0 | 0 | 0 | 0 | 0 | 0 | 0 | 0 | 0.0214064121 | 0 | 0.0974060372 | 0.0136196986 | 0 | 0 | 0.0134380758 | 0.00559584796 | 0.0247144103 | 0.00513136387 | 0.0100874901 | 0.0902426466 | 0.00790345669 | 0.0139158964 | 0.0208823681 | 0.0145224333 | 0.0470995903 | 0.103792816 | 0 | 0 | 0 | 0 | 0.0184652805 | 0.0271860361 | 0.0298447609 | 0.0724550486 | 0.0379772186 | 0.018841207 | 0 | 0 | 0 | 0 | 0 | 0 | 0 | 0 | 0 | 0 | 0
24.875 | 0 | 0 | 0.00604534149 | 0.000802159309 | 0 | 0.0482351482 | 0.055639863 | 0.00461518764 | 0.00140094757 | 0.00100123882 | 0.0155211687 | 0.0324854255 | 0.000400424004 | 0.00120282173 | 0.0171353817 | 0.0177225471 | 0 | 0 | 0 | 0 | 0 | 0 | 0 | 0 | 0 | 0 | 0 | 0 | 0 | 0 | 0 | 0.0640436858 | 0 | 0 | 0 | 0 | 0 | 0 | 0 | 0 | 0 | 0 | 0 | 0 | 0 | 0 | 0 | 0 | 0 | 0 | 0.0237610936 | 0 | 0.0938062444 | 0.107281297 | 0 | 0 | 0.0099234879 | 0.00373056531 | 0.103842154 | 0.00472086668 | 0.0288214087 | 0.0856995359 | 0.00894343853 | 0.0169855356 | 0.0388985872 | 0.0116588473 | 0.0485268831 | 0.046492666 | 0 | 0 | 0 | 0 | 0.0164136887 | 0.0288090706 | 0.0901431441 | 0.0603116751 | 0.0402112007 | 0.0218800902 | 0 | 0 | 0 | 0 | 0 | 0 | 0 | 0 | 0 | 0 | 0
25.125 | 0 | 0 | 0.00765740871 | 0.00120317936 | 0 | 0.048235178 | 0.0364187956 | 0.00401329994 | 0.00120079517 | 0.00180232525 | 0.0179399252 | 0.025334537 | 0.000400424004 | 0.000601410866 | 0.0151194334 | 0.0175188184 | 0 | 0 | 0 | 0 | 0 | 0 | 0 | 0 | 0 | 0 | 0 | 0 | 0 | 0 | 0 | 0 | 0 | 0 | 0 | 0 | 0 | 0 | 0 | 0 | 0 | 0 | 0 | 0 | 0 | 0 | 0 | 0 | 0 | 0 | 0.0250454843 | 0 | 0 | 0.0972236767 | 0 | 0 | 0.00971677899 | 0.00435233116 | 0.104049847 | 0.00513136387 | 0.107668556 | 0 | 0.0103993416 | 0.0229203105 | 0.083529532 | 0.0118633509 | 0.0348659754 | 0.0214110911 | 0 | 0 | 0 | 0 | 0.0184653997 | 0.0237370729 | 0.0915642381 | 0.0522161722 | 0.02701056 | 0.0192463398 | 0 | 0 | 0 | 0 | 0 | 0 | 0 | 0 | 0 | 0 | 0
25.375 | 0 | 0 | 0.0118891001 | 0.00100266933 | 0 | 0.0260842741 | 0.130703092 | 0.00481593609 | 0.000200152397 | 0.00240314007 | 0.0175367594 | 0.0255388618 | 0.000400424004 | 0.000400900841 | 0.010684371 | 0.0199633241 | 0 | 0 | 0 | 0 | 0 | 0 | 0 | 0 | 0 | 0 | 0 | 0 | 0 | 0 | 0 | 0 | 0 | 0 | 0 | 0 | 0 | 0 | 0 | 0 | 0 | 0 | 0 | 0 | 0 | 0 | 0 | 0 | 0 | 0 | 0.029754892 | 0 | 0 | 0 | 0 | 0 | 0.00930330157 | 0.00663213432 | 0.0191069543 | 0.00554186106 | 0.0839938223 | 0 | 0.0153909922 | 0.0290596485 | 0.0636707544 | 0.0147269368 | 0.0409827828 | 0.0218189061 | 0 | 0 | 0 | 0 | 0.0166187286 | 0.0259687901 | 0.0521774292 | 0.0178101063 | 0.0296506882 | 0.0224878192 | 0 | 0 | 0 | 0 | 0 | 0 | 0 | 0 | 0 | 0 | 0
25.625 | 0 | 0 | 0.0130982399 | 0.00120329857 | 0 | 0.0867405236 | 0.134142637 | 0.007625103 | 0.000600457191 | 0.00180232525 | 0.0145132542 | 0.0394320488 | 0.000200152397 | 0.00120282173 | 0.0127003193 | 0.0209818482 | 0 | 0 | 0 | 0 | 0 | 0 | 0 | 0 | 0 | 0 | 0 | 0 | 0 | 0 | 0 | 0 | 0 | 0 | 0 | 0 | 0 | 0 | 0 | 0 | 0 | 0 | 0 | 0 | 0 | 0 | 0 | 0 | 0 | 0 | 0.0316814631 | 0 | 0 | 0 | 0 | 0 | 0.0105437338 | 0.0559585541 | 0.0164070725 | 0.00472086668 | 0 | 0 | 0.016430974 | 0.0671237111 | 0.0221107602 | 0.0118633509 | 0.0258945823 | 0.0183523595 | 0 | 0 | 0 | 0 | 0.0194911957 | 0.0407791138 | 0.0544107556 | 0.0188220739 | 0.0292445421 | 0.0301863551 | 0 | 0 | 0 | 0 | 0 | 0 | 0 | 0 | 0 | 0 | 0
25.875 | 0 | 0 | 0.00826203823 | 0.000802159309 | 0 | 0.0883966386 | 0.0370258093 | 0.00742447376 | 0.000800490379 | 0.00220286846 | 0.0133037567 | 0.0390233994 | 0 | 0.00140321255 | 0.0161274672 | 0.0837237537 | 0 | 0 | 0 | 0 | 0 | 0 | 0 | 0 | 0 | 0 | 0 | 0 | 0 | 0 | 0 | 0 | 0 | 0 | 0 | 0 | 0 | 0 | 0 | 0 | 0 | 0 | 0 | 0 | 0 | 0 | 0 | 0 | 0 | 0 | 0.135502517 | 0 | 0 | 0 | 0 | 0 | 0.0128178596 | 0.0555440411 | 0.0203530639 | 0.00451558828 | 0 | 0 | 0.014975071 | 0.0841093063 | 0.0477019548 | 0.0110452175 | 0.0193699598 | 0.0197797716 | 0 | 0 | 0 | 0 | 0.0235946178 | 0.045445323 | 0.0584712029 | 0.0184173584 | 0.0272136927 | 0.0287682414 | 0 | 0 | 0 | 0 | 0 | 0 | 0 | 0 | 0 | 0 | 0
26.125 | 0 | 0 | 0.00765752792 | 0.000802159309 | 0 | 0.0370561928 | 0.0271117687 | 0.00622057915 | 0.000600337982 | 0.00280368328 | 0.014311552 | 0.0306466222 | 0 | 0.000801801682 | 0.0149178505 | 0.115094751 | 0 | 0 | 0 | 0 | 0 | 0 | 0 | 0 | 0 | 0 | 0 | 0 | 0 | 0 | 0 | 0 | 0 | 0 | 0 | 0 | 0 | 0 | 0 | 0 | 0 | 0 | 0 | 0 | 0 | 0 | 0 | 0 | 0 | 0 | 0.227550045 | 0 | 0 | 0 | 0 | 0 | 0.0121976435 | 0.0138860047 | 0.0969885737 | 0.00472083688 | 0 | 0 | 0.0158070326 | 0.0501381159 | 0.0438120365 | 0.0433626771 | 0.0181465745 | 0.0829934776 | 0 | 0 | 0 | 0 | 0.0235944986 | 0.0348954201 | 0.0672012568 | 0.017000556 | 0.0316815376 | 0.0232982039 | 0 | 0 | 0 | 0 | 0 | 0 | 0 | 0 | 0 | 0 | 0
26.375 | 0 | 0 | 0.00906801224 | 0.00140380859 | 0 | 0.0343649685 | 0.0230652094 | 0.00622057915 | 0.00100076199 | 0.00160217285 | 0.0143116713 | 0.026356101 | 0.000400424004 | 0.00100231171 | 0.0161273479 | 0.0951313972 | 0 | 0 | 0 | 0 | 0 | 0 | 0 | 0 | 0 | 0 | 0 | 0 | 0 | 0 | 0 | 0 | 0 | 0 | 0 | 0 | 0 | 0 | 0 | 0 | 0 | 0 | 0 | 0 | 0 | 0 | 0 | 0 | 0 | 0 | 0.105533555 | 0 | 0 | 0 | 0 | 0 | 0.00951001048 | 0.105906732 | 0.0866043568 | 0.00348934531 | 0 | 0 | 0.0168468952 | 0.0345850587 | 0.0165830553 | 0.0476579666 | 0.0161076784 | 0.0758564621 | 0 | 0 | 0 | 0 | 0.0223635435 | 0.0273889303 | 0.0497411489 | 0.0159885883 | 0.0838748217 | 0.0184360147 | 0 | 0 | 0 | 0 | 0 | 0 | 0 | 0 | 0 | 0 | 0
26.625 | 0 | 0 | 0.0153148174 | 0.00100266933 | 0 | 0.0267053097 | 0.020637393 | 0.00541782379 | 0.00140106678 | 0.00140178204 | 0.0137069225 | 0.0216569602 | 0.000400424004 | 0.00100231171 | 0.0183449984 | 0.0715013146 | 0 | 0 | 0 | 0 | 0 | 0 | 0 | 0 | 0 | 0 | 0 | 0 | 0 | 0 | 0 | 0 | 0 | 0 | 0 | 0 | 0 | 0 | 0 | 0 | 0 | 0 | 0 | 0 | 0 | 0 | 0 | 0 | 0 | 0 | 0 | 0 | 0 | 0 | 0 | 0 | 0.0099234879 | 0.0961658061 | 0.00498442352 | 0.00492611527 | 0 | 0 | 0.0241264105 | 0.0311061144 | 0.0143310726 | 0.0263857841 | 0.018758297 | 0.00897227228 | 0 | 0 | 0 | 0 | 0.0240049362 | 0.0332725048 | 0.0351233482 | 0.0174053907 | 0.0739235878 | 0.0222852826 | 0 | 0 | 0 | 0 | 0 | 0 | 0 | 0 | 0 | 0 | 0
26.875 | 0 | 0 | 0.0161209106 | 0.000802159309 | 0 | 0.0368491858 | 0.0214465857 | 0.00521719456 | 0.000800609589 | 0.00220274925 | 0.0149163008 | 0.141791821 | 0 | 0.000801801682 | 0.0179417133 | 0.0256671309 | 0 | 0 | 0 | 0 | 0 | 0 | 0 | 0 | 0 | 0 | 0 | 0 | 0 | 0 | 0 | 0 | 0 | 0 | 0 | 0 | 0 | 0 | 0 | 0 | 0 | 0 | 0 | 0 | 0 | 0 | 0 | 0 | 0 | 0 | 0 | 0 | 0 | 0 | 0 | 0 | 0.00951004028 | 0 | 0.00747663528 | 0.00636288524 | 0 | 0 | 0.0284942389 | 0.0309014916 | 0.0167877972 | 0.0298629999 | 0.0224283636 | 0.0342577398 | 0 | 0 | 0 | 0 | 0.0285186768 | 0.0375329256 | 0.0931885242 | 0.0182150006 | 0.0184809566 | 0.028363049 | 0 | 0 | 0 | 0 | 0 | 0 | 0 | 0 | 0 | 0 | 0
27.125 | 0 | 0 | 0.0106800795 | 0.000802159309 | 0 | 0.203498602 | 0.0194233656 | 0.00682258606 | 0.000600337982 | 0.00160205364 | 0.0139085054 | 0.136275411 | 0 | 0.000801801682 | 0.0177401304 | 0.0330006182 | 0 | 0 | 0 | 0 | 0 | 0 | 0 | 0 | 0 | 0 | 0 | 0 | 0 | 0 | 0 | 0 | 0 | 0 | 0 | 0 | 0 | 0 | 0 | 0 | 0 | 0 | 0 | 0 | 0 | 0 | 0 | 0 | 0 | 0 | 0 | 0 | 0 | 0 | 0 | 0 | 0.00951004028 | 0 | 0.00955347717 | 0.00492611527 | 0 | 0 | 0.0334858894 | 0.0399058461 | 0.0163783133 | 0.0255675912 | 0.0256907046 | 0.0413947701 | 0 | 0 | 0 | 0 | 0.0295445919 | 0.0308378935 | 0.212770283 | 0.0178101659 | 0.0199025869 | 0.0299838185 | 0 | 0 | 0 | 0 | 0 | 0 | 0 | 0 | 0 | 0 | 0
27.375 | 0 | 0 | 0.0100755692 | 0.000802159309 | 0 | 0.179484531 | 0.0192210674 | 0.0092304945 | 0.000800490379 | 0.00200271606 | 0.0129005909 | 0.0132802129 | 0 | 0.00100231171 | 0.0207641125 | 0.0362599492 | 0 | 0 | 0 | 0 | 0 | 0 | 0 | 0 | 0 | 0 | 0 | 0 | 0 | 0 | 0 | 0 | 0 | 0 | 0 | 0 | 0 | 0 | 0 | 0 | 0 | 0 | 0 | 0 | 0 | 0 | 0 | 0 | 0 | 0 | 0 | 0 | 0 | 0 | 0 | 0 | 0.0117841661 | 0 | 0.108411215 | 0.00513136387 | 0 | 0 | 0.037021637 | 0.0423616171 | 0.0120790303 | 0.0239312649 | 0.0283413231 | 0.125611752 | 0 | 0 | 0 | 0 | 0.0264669657 | 0.0336782932 | 0.143538713 | 0.0186197162 | 0.0211210251 | 0.0265396833 | 0 | 0 | 0 | 0 | 0 | 0 | 0 | 0 | 0 | 0 | 0
27.625 | 0 | 0 | 0.00987410545 | 0.00140380859 | 0 | 0 | 0.01800704 | 0.00702309608 | 0.000400304794 | 0.00240314007 | 0.0135053396 | 0.0267647207 | 0 | 0.00120282173 | 0.0207639933 | 0.0211855769 | 0 | 0 | 0 | 0 | 0 | 0 | 0 | 0 | 0 | 0 | 0 | 0 | 0 | 0 | 0 | 0 | 0 | 0 | 0 | 0 | 0 | 0 | 0 | 0 | 0 | 0 | 0 | 0 | 0 | 0 | 0 | 0 | 0 | 0 | 0 | 0 | 0 | 0 | 0 | 0 | 0.00868305564 | 0 | 0.103634477 | 0.00513136387 | 0 | 0 | 0.0326538086 | 0.0583239794 | 0.0139215887 | 0.024749428 | 0.0254867971 | 0.199632958 | 0 | 0 | 0 | 0 | 0.0281082988 | 0.041590631 | 0.0150238872 | 0.021048367 | 0.0235580802 | 0.0204618573 | 0 | 0 | 0 | 0 | 0 | 0 | 0 | 0 | 0 | 0 | 0
27.875 | 0 | 0 | 0.0102770329 | 0.00140380859 | 0 | 0 | 0.0196256638 | 0.00361180305 | 0.000400304794 | 0.00240302086 | 0.0171337128 | 0.0320768058 | 0 | 0.00140321255 | 0.0145145655 | 0.0209818482 | 0 | 0 | 0 | 0 | 0 | 0 | 0 | 0 | 0 | 0 | 0 | 0 | 0 | 0 | 0 | 0 | 0 | 0 | 0 | 0 | 0 | 0 | 0 | 0 | 0 | 0 | 0 | 0 | 0 | 0 | 0 | 0 | 0 | 0 | 0 | 0 | 0 | 0 | 0 | 0 | 0.00909653306 | 0 | 0 | 0.00451560318 | 0 | 0 | 0.0343177319 | 0.0568914413 | 0.0343945026 | 0.0263857543 | 0.0258945823 | 0.0866639465 | 0 | 0 | 0 | 0 | 0.0309807658 | 0.0624873042 | 0.013602674 | 0.0250961185 | 0.0247766376 | 0.0198541284 | 0 | 0 | 0 | 0 | 0 | 0 | 0 | 0 | 0 | 0 | 0
28.125 | 0 | 0 | 0.0108815432 | 0.000802159309 | 0 | 0 | 0.0198279619 | 0.00381267071 | 0.00140094757 | 0.00160205364 | 0.0191494226 | 0.117683128 | 0 | 0.00120270252 | 0.0163290501 | 0.0250560343 | 0 | 0 | 0 | 0 | 0 | 0 | 0 | 0 | 0 | 0 | 0 | 0 | 0 | 0 | 0 | 0 | 0 | 0 | 0 | 0 | 0 | 0 | 0 | 0 | 0 | 0 | 0 | 0 | 0 | 0 | 0 | 0 | 0 | 0 | 0 | 0 | 0 | 0 | 0 | 0 | 0.0103369951 | 0 | 0 | 0.00513136387 | 0 | 0 | 0.0357737541 | 0.0298781991 | 0.0407411456 | 0.0544078648 | 0.0301763713 | 0 | 0 | 0 | 0 | 0 | 0.0328272581 | 0.0604584813 | 0.0129935741 | 0.0503946543 | 0.0241672993 | 0.0184360147 | 0 | 0 | 0 | 0 | 0 | 0 | 0 | 0 | 0 | 0 | 0
28.375 | 0 | 0 | 0.0112845898 | 0.000802159309 | 0 | 0 | 0.0174001455 | 0.00521731377 | 0.00140094757 | 0.00220286846 | 0.0185445547 | 0.11482276 | 0 | 0.00100231171 | 0.0207641125 | 0.0213893056 | 0 | 0 | 0 | 0 | 0 | 0 | 0 | 0 | 0 | 0 | 0 | 0 | 0 | 0 | 0 | 0 | 0 | 0 | 0 | 0 | 0 | 0 | 0 | 0 | 0 | 0 | 0 | 0 | 0 | 0 | 0 | 0 | 0 | 0 | 0 | 0 | 0 | 0 | 0 | 0 | 0.00806286931 | 0 | 0 | 0.00636288524 | 0 | 0 | 0.03847754 | 0.0313107371 | 0.0515917838 | 0.0501125157 | 0.0434294939 | 0 | 0 | 0 | 0 | 0 | 0.11571604 | 0.0474740863 | 0.0113694072 | 0.0977534652 | 0.0221364498 | 0.0172204375 | 0 | 0 | 0 | 0 | 0 | 0 | 0 | 0 | 0 | 0 | 0
28.625 | 0 | 0 | 0.011284709 | 0.00100266933 | 0 | 0 | 0.0169955492 | 0.0060198307 | 0.00100076199 | 0.00320422649 | 0.0171335936 | 0.206354067 | 0.000200152397 | 0.00140333176 | 0.0233846903 | 0.0215929747 | 0 | 0 | 0 | 0 | 0 | 0 | 0 | 0 | 0 | 0 | 0 | 0 | 0 | 0 | 0 | 0 | 0 | 0 | 0 | 0 | 0 | 0 | 0 | 0 | 0 | 0 | 0 | 0 | 0 | 0 | 0 | 0 | 0 | 0 | 0 | 0 | 0 | 0 | 0 | 0 | 0.00661566854 | 0 | 0 | 0.00595237315 | 0 | 0 | 0.0436772108 | 0.131587029 | 0.138806418 | 0.0173859596 | 0.123356104 | 0 | 0 | 0 | 0 | 0 | 0.111407459 | 0.0448367 | 0.0107603669 | 0.0712406635 | 0.0217303038 | 0.018435955 | 0 | 0 | 0 | 0 | 0 | 0 | 0 | 0 | 0 | 0 | 0
28.875 | 0 | 0 | 0.012090683 | 0.00100266933 | 0 | 0 | 0.0165908337 | 0.00521719456 | 0.000800609589 | 0.00220286846 | 0.0215682983 | 0.196342841 | 0.000200152397 | 0.00160372257 | 0.0219736099 | 0.08779791 | 0 | 0 | 0 | 0 | 0 | 0 | 0 | 0 | 0 | 0 | 0 | 0 | 0 | 0 | 0 | 0 | 0 | 0 | 0 | 0 | 0 | 0 | 0 | 0 | 0 | 0 | 0 | 0 | 0 | 0 | 0 | 0 | 0 | 0 | 0 | 0 | 0 | 0 | 0 | 0 | 0.00537520647 | 0 | 0 | 0.00348933041 | 0 | 0 | 0.0567803383 | 0.121354759 | 0.168082699 | 0.0734301507 | 0.291772872 | 0 | 0 | 0 | 0 | 0 | 0.0244152546 | 0.0350984335 | 0.0109633803 | 0.0220603347 | 0.0219333768 | 0.0180307627 | 0 | 0 | 0 | 0 | 0 | 0 | 0 | 0 | 0 | 0 | 0
29.125 | 0 | 0 | 0.0114860535 | 0.00160443783 | 0 | 0 | 0.0186139941 | 0.00401318073 | 0.000600457191 | 0.00160205364 | 0.0268090963 | 0 | 0 | 0.00120270252 | 0.0181432962 | 0.266653091 | 0 | 0 | 0 | 0 | 0 | 0 | 0 | 0 | 0 | 0 | 0 | 0 | 0 | 0 | 0 | 0 | 0 | 0 | 0 | 0 | 0 | 0 | 0 | 0 | 0 | 0 | 0 | 0 | 0 | 0 | 0 | 0 | 0 | 0 | 0 | 0 | 0 | 0 | 0 | 0 | 0.00888979435 | 0 | 0 | 0.00451560318 | 0 | 0 | 0.166389346 | 0.016166985 | 0.0710410476 | 0.0717938244 | 0.302579254 | 0 | 0 | 0 | 0 | 0 | 0.0192859769 | 0.0553864837 | 0.0119784474 | 0.0321797132 | 0.0192932487 | 0.0164100528 | 0 | 0 | 0 | 0 | 0 | 0 | 0 | 0 | 0 | 0 | 0
29.375 | 0 | 0 | 0.0106801987 | 0.00120329857 | 0 | 0 | 0.0206372738 | 0.00461518764 | 0.000400304794 | 0.00180232525 | 0.0288248062 | 0 | 0 | 0.00100231171 | 0.0193527937 | 0.191892445 | 0 | 0 | 0 | 0 | 0 | 0 | 0 | 0 | 0 | 0 | 0 | 0 | 0 | 0 | 0 | 0 | 0 | 0 | 0 | 0 | 0 | 0 | 0 | 0 | 0 | 0 | 0 | 0 | 0 | 0 | 0 | 0 | 0 | 0 | 0 | 0 | 0 | 0 | 0 | 0 | 0.0101302564 | 0 | 0 | 0.00615763664 | 0 | 0 | 0.137479186 | 0.0145298243 | 0.00839389861 | 0.0139087737 | 0.106025077 | 0 | 0 | 0 | 0 | 0 | 0.0199015141 | 0.0553864837 | 0.0146178007 | 0.047763586 | 0.0915922523 | 0.0172204375 | 0 | 0 | 0 | 0 | 0 | 0 | 0 | 0 | 0 | 0 | 0
29.625 | 0 | 0 | 0.0106801987 | 0.000601530075 | 0 | 0 | 0.0206373334 | 0.00561857224 | 0.000200033188 | 0.00280368328 | 0.0280185938 | 0 | 0 | 0.000801801682 | 0.0201593637 | 0 | 0 | 0 | 0 | 0 | 0 | 0 | 0 | 0 | 0 | 0 | 0 | 0 | 0 | 0 | 0 | 0 | 0 | 0 | 0 | 0 | 0 | 0 | 0 | 0 | 0 | 0 | 0 | 0 | 0 | 0 | 0 | 0 | 0 | 0 | 0 | 0 | 0 | 0 | 0 | 0 | 0.00888982415 | 0 | 0 | 0.00492610037 | 0 | 0 | 0.0120632648 | 0.0151438117 | 0.00696079433 | 0.0132951438 | 0 | 0 | 0 | 0 | 0 | 0 | 0.0235946178 | 0.0501115918 | 0.0198964477 | 0.1214329 | 0.0909829736 | 0.0202593207 | 0 | 0 | 0 | 0 | 0 | 0 | 0 | 0 | 0 | 0 | 0
29.875 | 0 | 0 | 0.0122921467 | 0.000601649284 | 0 | 0 | 0.0167931318 | 0.005417943 | 0.000600337982 | 0.00260341167 | 0.0260028839 | 0 | 0 | 0.000801801682 | 0.0189497471 | 0 | 0 | 0 | 0 | 0 | 0 | 0 | 0 | 0 | 0 | 0 | 0 | 0 | 0 | 0 | 0 | 0 | 0 | 0 | 0 | 0 | 0 | 0 | 0 | 0 | 0 | 0 | 0 | 0 | 0 | 0 | 0 | 0 | 0 | 0 | 0 | 0 | 0 | 0 | 0 | 0 | 0.00847631693 | 0 | 0 | 0.00328406692 | 0 | 0 | 0.0112313032 | 0.0149391294 | 0.00655134022 | 0.0128860474 | 0 | 0 | 0 | 0 | 0 | 0 | 0.0207222104 | 0.0988029838 | 0.0907522142 | 0.102408469 | 0.0166531205 | 0.0844813585 | 0 | 0 | 0 | 0 | 0 | 0 | 0 | 0 | 0 | 0 | 0
30.125 | 0 | 0 | 0.0141057372 | 0.00100278854 | 0 | 0 | 0.0141628981 | 0.00682246685 | 0.000600457191 | 0.00240314007 | 0.0249949694 | 0 | 0 | 0.00220513344 | 0.0203608274 | 0 | 0 | 0 | 0 | 0 | 0 | 0 | 0 | 0 | 0 | 0 | 0 | 0 | 0 | 0 | 0 | 0 | 0 | 0 | 0 | 0 | 0 | 0 | 0 | 0 | 0 | 0 | 0 | 0 | 0 | 0 | 0 | 0 | 0 | 0 | 0 | 0 | 0 | 0 | 0 | 0 | 0.00868305564 | 0 | 0 | 0.00533662736 | 0 | 0 | 0.00790345669 | 0.0452266335 | 0.00757497549 | 0.0116588175 | 0 | 0 | 0 | 0 | 0 | 0 | 0.0151825547 | 0.0852099657 | 0.0842554271 | 0.0190244913 | 0.0152314901 | 0.110818475 | 0 | 0 | 0 | 0 | 0 | 0 | 0 | 0 | 0 | 0 | 0
30.375 | 0 | 0 | 0.0122922063 | 0.00120317936 | 0 | 0 | 0.0143651962 | 0.0106350183 | 0.000200152397 | 0.00200259686 | 0.0241886377 | 0 | 0 | 0.00200462341 | 0.0229815245 | 0 | 0 | 0 | 0 | 0 | 0 | 0 | 0 | 0 | 0 | 0 | 0 | 0 | 0 | 0 | 0 | 0 | 0 | 0 | 0 | 0 | 0 | 0 | 0 | 0 | 0 | 0 | 0 | 0 | 0 | 0 | 0 | 0 | 0 | 0 | 0 | 0 | 0 | 0 | 0 | 0 | 0.00847634673 | 0 | 0 | 0.00718390942 | 0 | 0 | 0.011023283 | 0.0532078147 | 0.00634661317 | 0.00899979472 | 0 | 0 | 0 | 0 | 0 | 0 | 0.0153877735 | 0.0328667164 | 0.0101512372 | 0.0180125237 | 0.0134037137 | 0.0510534942 | 0 | 0 | 0 | 0 | 0 | 0 | 0 | 0 | 0 | 0 | 0
30.625 | 0 | 0 | 0.011687696 | 0.000802159309 | 0 | 0 | 0.0224582553 | 0.0120397806 | 0.00100076199 | 0.00200259686 | 0.0316468477 | 0 | 0.000200271606 | 0.000601410866 | 0.0314483643 | 0 | 0 | 0 | 0 | 0 | 0 | 0 | 0 | 0 | 0 | 0 | 0 | 0 | 0 | 0 | 0 | 0 | 0 | 0 | 0 | 0 | 0 | 0 | 0 | 0 | 0 | 0 | 0 | 0 | 0 | 0 | 0 | 0 | 0 | 0 | 0 | 0 | 0 | 0 | 0 | 0 | 0.00826960802 | 0 | 0 | 0.00513136387 | 0 | 0 | 0.0126872063 | 0.0286503434 | 0.00573241711 | 0.0094088912 | 0 | 0 | 0 | 0 | 0 | 0 | 0.0205170512 | 0.0348955393 | 0.0127905607 | 0.0184173584 | 0.0129975677 | 0.0393030941 | 0 | 0 | 0 | 0 | 0 | 0 | 0 | 0 | 0 | 0 | 0
30.875 | 0 | 0 | 0.0147103071 | 0.00120329857 | 0 | 0 | 0.0258978009 | 0.00983250141 | 0.00140094757 | 0.00260341167 | 0.0346703529 | 0 | 0.000800848007 | 0.00100231171 | 0.0304405689 | 0 | 0 | 0 | 0 | 0 | 0 | 0 | 0 | 0 | 0 | 0 | 0 | 0 | 0 | 0 | 0 | 0 | 0 | 0 | 0 | 0 | 0 | 0 | 0 | 0 | 0 | 0 | 0 | 0 | 0 | 0 | 0 | 0 | 0 | 0 | 0 | 0 | 0 | 0 | 0 | 0 | 0.00888979435 | 0 | 0 | 0.00348933041 | 0 | 0 | 0.0133112073 | 0.0261946023 | 0.0112601072 | 0.00920435786 | 0 | 0 | 0 | 0 | 0 | 0 | 0.0211325288 | 0.113816202 | 0.013602674 | 0.0188220739 | 0.0127944946 | 0.0366693735 | 0 | 0 | 0 | 0 | 0 | 0 | 0 | 0 | 0 | 0 | 0
31.125 | 0 | 0 | 0.0169269443 | 0.00180482864 | 0 | 0 | 0.01699543 | 0.00842785835 | 0.00120079517 | 0.0036046505 | 0.031042099 | 0 | 0.000600576401 | 0.00200462341 | 0.0239895582 | 0 | 0 | 0 | 0 | 0 | 0 | 0 | 0 | 0 | 0 | 0 | 0 | 0 | 0 | 0 | 0 | 0 | 0 | 0 | 0 | 0 | 0 | 0 | 0 | 0 | 0 | 0 | 0 | 0 | 0 | 0 | 0 | 0 | 0 | 0 | 0 | 0 | 0 | 0 | 0 | 0 | 0.00620219111 | 0 | 0 | 0.00328406692 | 0 | 0 | 0.0153909922 | 0.0259899795 | 0.0151499659 | 0.0102270246 | 0 | 0 | 0 | 0 | 0 | 0 | 0.0201066732 | 0.104077876 | 0.0103542805 | 0.0165957808 | 0.0134037733 | 0.0196515322 | 0 | 0 | 0 | 0 | 0 | 0 | 0 | 0 | 0 | 0 | 0
31.375 | 0 | 0 | 0.015717864 | 0.00160431862 | 0 | 0 | 0.01598382 | 0.0104343891 | 0.00120091438 | 0.00280368328 | 0.179399371 | 0 | 0 | 0.00300693512 | 0.0338674784 | 0 | 0 | 0 | 0 | 0 | 0 | 0 | 0 | 0 | 0 | 0 | 0 | 0 | 0 | 0 | 0 | 0 | 0 | 0 | 0 | 0 | 0 | 0 | 0 | 0 | 0 | 0 | 0 | 0 | 0 | 0 | 0 | 0 | 0 | 0 | 0 | 0 | 0 | 0 | 0 | 0 | 0.00558197498 | 0 | 0 | 0.00307881832 | 0 | 0 | 0.0120632052 | 0.0241481662 | 0.0131026655 | 0.00920432806 | 0 | 0 | 0 | 0 | 0 | 0 | 0.0223635435 | 0.0237370729 | 0.00954219699 | 0.0230723023 | 0.0142160654 | 0.0235008001 | 0 | 0 | 0 | 0 | 0 | 0 | 0 | 0 | 0 | 0 | 0
31.625 | 0 | 0 | 0.0118891597 | 0.00120329857 | 0 | 0 | 0.0161861777 | 0.0102337599 | 0.00100076199 | 0.00200259686 | 0.175972581 | 0 | 0 | 0.00240552425 | 0.0352786779 | 0 | 0 | 0 | 0 | 0 | 0 | 0 | 0 | 0 | 0 | 0 | 0 | 0 | 0 | 0 | 0 | 0 | 0 | 0 | 0 | 0 | 0 | 0 | 0 | 0 | 0 | 0 | 0 | 0 | 0 | 0 | 0 | 0 | 0 | 0 | 0 | 0 | 0 | 0 | 0 | 0 | 0.00620219111 | 0 | 0 | 0.00759442151 | 0 | 0 | 0.014975071 | 0.0225110054 | 0.130412534 | 0.00920435786 | 0 | 0 | 0 | 0 | 0 | 0 | 0.0211325884 | 0.0330696106 | 0.00974521041 | 0.0297510624 | 0.0172623396 | 0.0593598187 | 0 | 0 | 0 | 0 | 0 | 0 | 0 | 0 | 0 | 0 | 0
31.875 | 0 | 0 | 0.01491189 | 0.000601649284 | 0 | 0 | 0.0174001455 | 0.00782585144 | 0.00120079517 | 0.00220286846 | 0.0247933865 | 0 | 0.000200152397 | 0.00160372257 | 0.0294325352 | 0 | 0 | 0 | 0 | 0 | 0 | 0 | 0 | 0 | 0 | 0 | 0 | 0 | 0 | 0 | 0 | 0 | 0 | 0 | 0 | 0 | 0 | 0 | 0 | 0 | 0 | 0 | 0 | 0 | 0 | 0 | 0 | 0 | 0 | 0 | 0 | 0 | 0 | 0 | 0 | 0 | 0.00620219111 | 0 | 0 | 0.0104679763 | 0 | 0 | 0.0153910518 | 0.0231249332 | 0.125089571 | 0.00920432806 | 0 | 0 | 0 | 0 | 0 | 0 | 0.0190808177 | 0.0367214084 | 0.0087300539 | 0.067800045 | 0.0201056004 | 0.143030792 | 0 | 0 | 0 | 0 | 0 | 0 | 0 | 0 | 0 | 0 | 0
32.125 | 0 | 0 | 0.0197480917 | 0.00100266933 | 0 | 0 | 0.0163884759 | 0.00742447376 | 0.00100064278 | 0.00240314007 | 0.0243902206 | 0 | 0.000400424004 | 0.00180411339 | 0.0322548151 | 0 | 0 | 0 | 0 | 0 | 0 | 0 | 0 | 0 | 0 | 0 | 0 | 0 | 0 | 0 | 0 | 0 | 0 | 0 | 0 | 0 | 0 | 0 | 0 | 0 | 0 | 0 | 0 | 0 | 0 | 0 | 0 | 0 | 0 | 0 | 0 | 0 | 0 | 0 | 0 | 0 | 0.0059954524 | 0 | 0 | 0.00944170356 | 0 | 0 | 0.0126871467 | 0.0317200422 | 0 | 0.00695437193 | 0 | 0 | 0 | 0 | 0 | 0 | 0.0201066732 | 0.029823482 | 0.00710588694 | 0.0574782491 | 0.0164500475 | 0.107576966 | 0 | 0 | 0 | 0 | 0 | 0 | 0 | 0 | 0 | 0 | 0
32.375 | 0 | 0 | 0.019949615 | 0.0022059679 | 0 | 0 | 0.0131512284 | 0.00802648067 | 0.000400304794 | 0.00300383568 | 0.0253981352 | 0 | 0.000400424004 | 0.00160360336 | 0.0348755121 | 0 | 0 | 0 | 0 | 0 | 0 | 0 | 0 | 0 | 0 | 0 | 0 | 0 | 0 | 0 | 0 | 0 | 0 | 0 | 0 | 0 | 0 | 0 | 0 | 0 | 0 | 0 | 0 | 0 | 0 | 0 | 0 | 0 | 0 | 0 | 0 | 0 | 0 | 0 | 0 | 0 | 0.00537523627 | 0 | 0 | 0.00903119147 | 0 | 0 | 0.0124791861 | 0.0429755449 | 0 | 0.00634077191 | 0 | 0 | 0 | 0 | 0 | 0 | 0.0213377476 | 0.02454862 | 0.00751194358 | 0.0107265711 | 0.0156376958 | 0.0198541284 | 0 | 0 | 0 | 0 | 0 | 0 | 0 | 0 | 0 | 0 | 0
32.625 | 0 | 0 | 0.0308312178 | 0.00260698795 | 0 | 0 | 0.0165907741 | 0.00762522221 | 0.000800609589 | 0.00220286846 | 0.0294295549 | 0 | 0.000400304794 | 0.00160372257 | 0.0338675976 | 0 | 0 | 0 | 0 | 0 | 0 | 0 | 0 | 0 | 0 | 0 | 0 | 0 | 0 | 0 | 0 | 0 | 0 | 0 | 0 | 0 | 0 | 0 | 0 | 0 | 0 | 0 | 0 | 0 | 0 | 0 | 0 | 0 | 0 | 0 | 0 | 0 | 0 | 0 | 0 | 0 | 0.0059954524 | 0 | 0 | 0.0077996701 | 0 | 0 | 0.0126872063 | 0.0718305409 | 0 | 0.00715893507 | 0 | 0 | 0 | 0 | 0 | 0 | 0.0190808177 | 0.0241428316 | 0.00933915377 | 0.0121433139 | 0.0170593262 | 0.0192463696 | 0 | 0 | 0 | 0 | 0 | 0 | 0 | 0 | 0 | 0 | 0
32.875 | 0 | 0 | 0.0336523652 | 0.00240647793 | 0 | 0 | 0.0171977878 | 0.00762522221 | 0.00140094757 | 0.00320422649 | 0.0286232233 | 0 | 0.000800848007 | 0.00120282173 | 0.0336660147 | 0 | 0 | 0 | 0 | 0 | 0 | 0 | 0 | 0 | 0 | 0 | 0 | 0 | 0 | 0 | 0 | 0 | 0 | 0 | 0 | 0 | 0 | 0 | 0 | 0 | 0 | 0 | 0 | 0 | 0 | 0 | 0 | 0 | 0 | 0 | 0 | 0 | 0 | 0 | 0 | 0 | 0.00620219111 | 0 | 0 | 0.00759442151 | 0 | 0 | 0.0124791861 | 0.195231766 | 0 | 0.00715893507 | 0 | 0 | 0 | 0 | 0 | 0 | 0.0233893991 | 0.0273889005 | 0.0113694072 | 0.0127504468 | 0.099106431 | 0.0162074566 | 0 | 0 | 0 | 0 | 0 | 0 | 0 | 0 | 0 | 0 | 0
33.125 | 0 | 0 | 0.0334509015 | 0.00180494785 | 0 | 0 | 0.0141628385 | 0.0098323822 | 0.00100064278 | 0.00340437889 | 0.0268090963 | 0 | 0.000800848007 | 0.000601291656 | 0.0310451984 | 0 | 0 | 0 | 0 | 0 | 0 | 0 | 0 | 0 | 0 | 0 | 0 | 0 | 0 | 0 | 0 | 0 | 0 | 0 | 0 | 0 | 0 | 0 | 0 | 0 | 0 | 0 | 0 | 0 | 0 | 0 | 0 | 0 | 0 | 0 | 0 | 0 | 0 | 0 | 0 | 0 | 0.00888979435 | 0 | 0 | 0.0133415461 | 0 | 0 | 0.0114392638 | 0.283024669 | 0 | 0.00674983859 | 0 | 0 | 0 | 0 | 0 | 0 | 0.0246204138 | 0.0247514546 | 0.011775434 | 0.0135599971 | 0.10113728 | 0.0143841207 | 0 | 0 | 0 | 0 | 0 | 0 | 0 | 0 | 0 | 0 | 0
33.375 | 0 | 0 | 0.0356675386 | 0.00180482864 | 0 | 0 | 0.0143651962 | 0.0100330114 | 0.00140106678 | 0.00240314007 | 0.0237855315 | 0 | 0.000400304794 | 0.00140321255 | 0.0326579809 | 0 | 0 | 0 | 0 | 0 | 0 | 0 | 0 | 0 | 0 | 0 | 0 | 0 | 0 | 0 | 0 | 0 | 0 | 0 | 0 | 0 | 0 | 0 | 0 | 0 | 0 | 0 | 0 | 0 | 0 | 0 | 0 | 0 | 0 | 0 | 0 | 0 | 0 | 0 | 0 | 0 | 0.0078561008 | 0 | 0 | 0.18534483 | 0 | 0 | 0.0131031871 | 0.137521744 | 0 | 0.0083861649 | 0 | 0 | 0 | 0 | 0 | 0 | 0.0256462693 | 0.128017873 | 0.0131966174 | 0.0726573467 | 0.0162469745 | 0.0127633661 | 0 | 0 | 0 | 0 | 0 | 0 | 0 | 0 | 0 | 0 | 0
33.625 | 0 | 0 | 0.0312342644 | 0.00160431862 | 0 | 0 | 0.014567554 | 0.00802648067 | 0.00140094757 | 0.00260341167 | 0.0215682387 | 0 | 0.000800848007 | 0.00300693512 | 0.0358835459 | 0 | 0 | 0 | 0 | 0 | 0 | 0 | 0 | 0 | 0 | 0 | 0 | 0 | 0 | 0 | 0 | 0 | 0 | 0 | 0 | 0 | 0 | 0 | 0 | 0 | 0 | 0 | 0 | 0 | 0 | 0 | 0 | 0 | 0 | 0 | 0 | 0 | 0 | 0 | 0 | 0 | 0.0059954524 | 0 | 0 | 0.175697863 | 0 | 0 | 0.0139351487 | 0 | 0 | 0.00777256489 | 0 | 0 | 0 | 0 | 0 | 0 | 0.0250307918 | 0.127206326 | 0.0133996606 | 0.0700263083 | 0.012185216 | 0.0105348378 | 0 | 0 | 0 | 0 | 0 | 0 | 0 | 0 | 0 | 0 | 0
33.875 | 0 | 0 | 0.0447354913 | 0.00140380859 | 0 | 0 | 0.0117349029 | 0.00662195683 | 0.00100064278 | 0.00220286846 | 0.0233823657 | 0 | 0.000800848007 | 0.00360834599 | 0.0358834267 | 0 | 0 | 0 | 0 | 0 | 0 | 0 | 0 | 0 | 0 | 0 | 0 | 0 | 0 | 0 | 0 | 0 | 0 | 0 | 0 | 0 | 0 | 0 | 0 | 0 | 0 | 0 | 0 | 0 | 0 | 0 | 0 | 0 | 0 | 0 | 0 | 0 | 0 | 0 | 0 | 0 | 0.00640892982 | 0 | 0 | 0 | 0 | 0 | 0.0141430497 | 0 | 0 | 0.00634077191 | 0 | 0 | 0 | 0 | 0 | 0 | 0.0283135176 | 0.132481232 | 0.00954219699 | 0.0099170208 | 0.0152314901 | 0.0105348527 | 0 | 0 | 0 | 0 | 0 | 0 | 0 | 0 | 0 | 0 | 0
34.125 | 0 | 0 | 0.0566247106 | 0.00120317936 | 0 | 0 | 0.0115326047 | 0.00943112373 | 0.00100076199 | 0.00180232525 | 0.0221729875 | 0 | 0.000200152397 | 0.00260603428 | 0.0354802608 | 0 | 0 | 0 | 0 | 0 | 0 | 0 | 0 | 0 | 0 | 0 | 0 | 0 | 0 | 0 | 0 | 0 | 0 | 0 | 0 | 0 | 0 | 0 | 0 | 0 | 0 | 0 | 0 | 0 | 0 | 0 | 0 | 0 | 0 | 0 | 0 | 0 | 0 | 0 | 0 | 0 | 0.00640892982 | 0 | 0 | 0 | 0 | 0 | 0.015806973 | 0 | 0 | 0.00818163157 | 0 | 0 | 0 | 0 | 0 | 0 | 0.144645065 | 0.129438028 | 0.0107603371 | 0.0121432841 | 0.0170593262 | 0.0139789283 | 0 | 0 | 0 | 0 | 0 | 0 | 0 | 0 | 0 | 0 | 0
34.375 | 0 | 0 | 0.0465491414 | 0.00140380859 | 0 | 0 | 0.0141628981 | 0.0100330114 | 0.000600457191 | 0.00180232525 | 0.0187462568 | 0 | 0.000400424004 | 0.00180411339 | 0.0344723463 | 0 | 0 | 0 | 0 | 0 | 0 | 0 | 0 | 0 | 0 | 0 | 0 | 0 | 0 | 0 | 0 | 0 | 0 | 0 | 0 | 0 | 0 | 0 | 0 | 0 | 0 | 0 | 0 | 0 | 0 | 0 | 0 | 0 | 0 | 0 | 0 | 0 | 0 | 0 | 0 | 0 | 0.00806286931 | 0 | 0 | 0 | 0 | 0 | 0.0145590901 | 0 | 0 | 0.0100224912 | 0 | 0 | 0 | 0 | 0 | 0 | 0.142798513 | 0.0109555572 | 0.0119784772 | 0.0143695474 | 0.0188871026 | 0.0117504001 | 0 | 0 | 0 | 0 | 0 | 0 | 0 | 0 | 0 | 0 | 0
34.625 | 0 | 0 | 0.0394961834 | 0.00140380859 | 0 | 0 | 0.01598382 | 0.00742447376 | 0.000600457191 | 0.00240314007 | 0.0185446143 | 0 | 0.000600576401 | 0.00160372257 | 0.0389074087 | 0 | 0 | 0 | 0 | 0 | 0 | 0 | 0 | 0 | 0 | 0 | 0 | 0 | 0 | 0 | 0 | 0 | 0 | 0 | 0 | 0 | 0 | 0 | 0 | 0 | 0 | 0 | 0 | 0 | 0 | 0 | 0 | 0 | 0 | 0 | 0 | 0 | 0 | 0 | 0 | 0 | 0.00620219111 | 0 | 0 | 0 | 0 | 0 | 0.0118552446 | 0 | 0 | 0.0128860623 | 0 | 0 | 0 | 0 | 0 | 0 | 0.0373409986 | 0.0213025063 | 0.0889249742 | 0.0406800508 | 0.0203086734 | 0.0196515471 | 0 | 0 | 0 | 0 | 0 | 0 | 0 | 0 | 0 | 0 | 0
34.875 | 0 | 0 | 0.0364735126 | 0.000802159309 | 0 | 0 | 0.0133535862 | 0.00822722912 | 0.00120079517 | 0.00320410728 | 0.0665188432 | 0 | 0.000400424004 | 0.00260603428 | 0.0514061451 | 0 | 0 | 0 | 0 | 0 | 0 | 0 | 0 | 0 | 0 | 0 | 0 | 0 | 0 | 0 | 0 | 0 | 0 | 0 | 0 | 0 | 0 | 0 | 0 | 0 | 0 | 0 | 0 | 0 | 0 | 0 | 0 | 0 | 0 | 0 | 0 | 0 | 0 | 0 | 0 | 0 | 0.00454825163 | 0 | 0 | 0 | 0 | 0 | 0.0114392638 | 0 | 0 | 0.0139087737 | 0 | 0 | 0 | 0 | 0 | 0 | 0.0332376063 | 0.0223169029 | 0.0897370726 | 0.043918252 | 0.0154345632 | 0.0255267471 | 0 | 0 | 0 | 0 | 0 | 0 | 0 | 0 | 0 | 0 | 0
35.125 | 0 | 0 | 0.0322418213 | 0.000401139259 | 0 | 0 | 0.0113303065 | 0.00983250141 | 0.000800490379 | 0.00340437889 | 0.0741786361 | 0 | 0.0010010004 | 0.00260591507 | 0.0510028601 | 0 | 0 | 0 | 0 | 0 | 0 | 0 | 0 | 0 | 0 | 0 | 0 | 0 | 0 | 0 | 0 | 0 | 0 | 0 | 0 | 0 | 0 | 0 | 0 | 0 | 0 | 0 | 0 | 0 | 0 | 0 | 0 | 0 | 0 | 0 | 0 | 0 | 0 | 0 | 0 | 0 | 0.00620219111 | 0 | 0 | 0 | 0 | 0 | 0.0149750113 | 0 | 0 | 0.0155451 | 0 | 0 | 0 | 0 | 0 | 0 | 0.0268773139 | 0.0105497986 | 0.0103542805 | 0.0259056687 | 0.0156376958 | 0.020461902 | 0 | 0 | 0 | 0 | 0 | 0 | 0 | 0 | 0 | 0 | 0
35.375 | 0 | 0 | 0.0372796059 | 0.000601649284 | 0 | 0 | 0.015579164 | 0.0098323822 | 0.00160109997 | 0.0034044981 | 0.0332593918 | 0 | 0.0010010004 | 0.00160360336 | 0.0572522879 | 0 | 0 | 0 | 0 | 0 | 0 | 0 | 0 | 0 | 0 | 0 | 0 | 0 | 0 | 0 | 0 | 0 | 0 | 0 | 0 | 0 | 0 | 0 | 0 | 0 | 0 | 0 | 0 | 0 | 0 | 0 | 0 | 0 | 0 | 0 | 0 | 0 | 0 | 0 | 0 | 0 | 0.00702917576 | 0 | 0 | 0 | 0 | 0 | 0.0153910518 | 0 | 0 | 0.0147269368 | 0 | 0 | 0 | 0 | 0 | 0 | 0.027082473 | 0.0101440549 | 0.00669983029 | 0.0263104439 | 0.0166531801 | 0.018638581 | 0 | 0 | 0 | 0 | 0 | 0 | 0 | 0 | 0 | 0 | 0
35.625 | 0 | 0 | 0.0354660153 | 0.00180482864 | 0 | 0 | 0.0242792368 | 0.0108357668 | 0.00180125237 | 0.00300395489 | 0.0344688296 | 0 | 0.000600576401 | 0.0018042326 | 0.263279915 | 0 | 0 | 0 | 0 | 0 | 0 | 0 | 0 | 0 | 0 | 0 | 0 | 0 | 0 | 0 | 0 | 0 | 0 | 0 | 0 | 0 | 0 | 0 | 0 | 0 | 0 | 0 | 0 | 0 | 0 | 0 | 0 | 0 | 0 | 0 | 0 | 0 | 0 | 0 | 0 | 0 | 0.00930330157 | 0 | 0 | 0 | 0 | 0 | 0.0118552446 | 0 | 0 | 0.0118633658 | 0 | 0 | 0 | 0 | 0 | 0 | 0.0662699938 | 0.0101440549 | 0.00669983029 | 0.0186197162 | 0.0178716183 | 0.0149919093 | 0 | 0 | 0 | 0 | 0 | 0 | 0 | 0 | 0 | 0 | 0
35.875 | 0 | 0 | 0.0231738091 | 0.00240647793 | 0 | 0 | 0.0246838331 | 0.0112371445 | 0.00120091438 | 0.00200259686 | 0.0362830162 | 0 | 0.0014013052 | 0.00260603428 | 0.252595484 | 0 | 0 | 0 | 0 | 0 | 0 | 0 | 0 | 0 | 0 | 0 | 0 | 0 | 0 | 0 | 0 | 0 | 0 | 0 | 0 | 0 | 0 | 0 | 0 | 0 | 0 | 0 | 0 | 0 | 0 | 0 | 0 | 0 | 0 | 0 | 0 | 0 | 0 | 0 | 0 | 0 | 0.0103369653 | 0 | 0 | 0 | 0 | 0 | 0.0116472244 | 0 | 0 | 0.0151360184 | 0 | 0 | 0 | 0 | 0 | 0 | 0.0677061975 | 0.00852099061 | 0.00730890036 | 0.0252985358 | 0.0211210251 | 0.014586702 | 0 | 0 | 0 | 0 | 0 | 0 | 0 | 0 | 0 | 0 | 0
36.125 | 0 | 0 | 0.0322418213 | 0.00180494785 | 0 | 0 | 0.0196256638 | 0.0114377737 | 0.00140094757 | 0.00220286846 | 0.0300342441 | 0 | 0.00220227242 | 0.00200462341 | 0.0427376628 | 0 | 0 | 0 | 0 | 0 | 0 | 0 | 0 | 0 | 0 | 0 | 0 | 0 | 0 | 0 | 0 | 0 | 0 | 0 | 0 | 0 | 0 | 0 | 0 | 0 | 0 | 0 | 0 | 0 | 0 | 0 | 0 | 0 | 0 | 0 | 0 | 0 | 0 | 0 | 0 | 0 | 0.00909653306 | 0 | 0 | 0 | 0 | 0 | 0.011647284 | 0 | 0 | 0.0196359158 | 0 | 0 | 0 | 0 | 0 | 0 | 0.0219532251 | 0.140596464 | 0.00568470359 | 0.0536328554 | 0.0743298531 | 0.0117504001 | 0 | 0 | 0 | 0 | 0 | 0 | 0 | 0 | 0 | 0 | 0
36.375 | 0 | 0 | 0.0390931964 | 0.00120317936 | 0 | 0 | 0.0206373334 | 0.0132436752 | 0.00120079517 | 0.00220286846 | 0.0268091559 | 0 | 0.00220227242 | 0.00200462341 | 0.035077095 | 0 | 0 | 0 | 0 | 0 | 0 | 0 | 0 | 0 | 0 | 0 | 0 | 0 | 0 | 0 | 0 | 0 | 0 | 0 | 0 | 0 | 0 | 0 | 0 | 0 | 0 | 0 | 0 | 0 | 0 | 0 | 0 | 0 | 0 | 0 | 0 | 0 | 0 | 0 | 0 | 0 | 0.00847634673 | 0 | 0 | 0 | 0 | 0 | 0.0143510699 | 0 | 0 | 0.018408671 | 0 | 0 | 0 | 0 | 0 | 0 | 0.0145670772 | 0.13593021 | 0.00832402706 | 0.0588949621 | 0.084687233 | 0.144246355 | 0 | 0 | 0 | 0 | 0 | 0 | 0 | 0 | 0 | 0 | 0
36.625 | 0 | 0 | 0.0332493186 | 0.00100266933 | 0 | 0 | 0.0212443471 | 0.0124410391 | 0.00180137157 | 0.00180232525 | 0.0249949694 | 0 | 0.00260257721 | 0.00260591507 | 0.0358834863 | 0 | 0 | 0 | 0 | 0 | 0 | 0 | 0 | 0 | 0 | 0 | 0 | 0 | 0 | 0 | 0 | 0 | 0 | 0 | 0 | 0 | 0 | 0 | 0 | 0 | 0 | 0 | 0 | 0 | 0 | 0 | 0 | 0 | 0 | 0 | 0 | 0 | 0 | 0 | 0 | 0 | 0.00971677899 | 0 | 0 | 0 | 0 | 0 | 0.0139350891 | 0 | 0 | 0.190836579 | 0 | 0 | 0 | 0 | 0 | 0 | 0.017849803 | 0 | 0.00893309712 | 0.0335964561 | 0.0324938893 | 0.139991894 | 0 | 0 | 0 | 0 | 0 | 0 | 0 | 0 | 0 | 0 | 0
36.875 | 0 | 0 | 0.0318387747 | 0.00100278854 | 0 | 0 | 0.0204350352 | 0.00902974606 | 0.00120079517 | 0.00300383568 | 0.0245918036 | 0 | 0.00260257721 | 0.00160372257 | 0.0340691805 | 0 | 0 | 0 | 0 | 0 | 0 | 0 | 0 | 0 | 0 | 0 | 0 | 0 | 0 | 0 | 0 | 0 | 0 | 0 | 0 | 0 | 0 | 0 | 0 | 0 | 0 | 0 | 0 | 0 | 0 | 0 | 0 | 0 | 0 | 0 | 0 | 0 | 0 | 0 | 0 | 0 | 0.0124043822 | 0 | 0 | 0 | 0 | 0 | 0.0114392638 | 0 | 0 | 0.18347311 | 0 | 0 | 0 | 0 | 0 | 0 | 0.0186704993 | 0 | 0.00690285861 | 0.0172030032 | 0.0201056004 | 0 | 0 | 0 | 0 | 0 | 0 | 0 | 0 | 0 | 0 | 0 | 0
37.125 | 0 | 0 | 0.0509824157 | 0.00120317936 | 0 | 0 | 0.0176023841 | 0.0100331306 | 0.000800490379 | 0.00300395489 | 0.0249949694 | 0 | 0.00180184841 | 0.00120282173 | 0.031246841 | 0 | 0 | 0 | 0 | 0 | 0 | 0 | 0 | 0 | 0 | 0 | 0 | 0 | 0 | 0 | 0 | 0 | 0 | 0 | 0 | 0 | 0 | 0 | 0 | 0 | 0 | 0 | 0 | 0 | 0 | 0 | 0 | 0 | 0 | 0 | 0 | 0 | 0 | 0 | 0 | 0 | 0.0119909048 | 0 | 0 | 0 | 0 | 0 | 0.0147670507 | 0 | 0 | 0 | 0 | 0 | 0 | 0 | 0 | 0 | 0.0164136291 | 0 | 0.00588773191 | 0.0131552219 | 0.0199025273 | 0 | 0 | 0 | 0 | 0 | 0 | 0 | 0 | 0 | 0 | 0 | 0
37.375 | 0 | 0 | 0.0991435945 | 0.00160431862 | 0 | 0 | 0.0123419166 | 0.0102337599 | 0.000800609589 | 0.00280368328 | 0.0264059305 | 0 | 0.00120127201 | 0.00120270252 | 0.133454263 | 0 | 0 | 0 | 0 | 0 | 0 | 0 | 0 | 0 | 0 | 0 | 0 | 0 | 0 | 0 | 0 | 0 | 0 | 0 | 0 | 0 | 0 | 0 | 0 | 0 | 0 | 0 | 0 | 0 | 0 | 0 | 0 | 0 | 0 | 0 | 0 | 0 | 0 | 0 | 0 | 0 | 0.259458333 | 0 | 0 | 0 | 0 | 0 | 0.0135191679 | 0 | 0 | 0 | 0 | 0 | 0 | 0 | 0 | 0 | 0.0326220989 | 0 | 0.00466957688 | 0.0121432841 | 0.0190901756 | 0 | 0 | 0 | 0 | 0 | 0 | 0 | 0 | 0 | 0 | 0 | 0
37.625 | 0 | 0 | 0.0882619321 | 0.00260710716 | 0 | 0 | 0.0190187097 | 0.00943112373 | 0.000800609589 | 0.00300383568 | 0.0296311378 | 0 | 0.0010010004 | 0.00120270252 | 0.134865403 | 0 | 0 | 0 | 0 | 0 | 0 | 0 | 0 | 0 | 0 | 0 | 0 | 0 | 0 | 0 | 0 | 0 | 0 | 0 | 0 | 0 | 0 | 0 | 0 | 0 | 0 | 0 | 0 | 0 | 0 | 0 | 0 | 0 | 0 | 0 | 0 | 0 | 0 | 0 | 0 | 0 | 0.253876358 | 0 | 0 | 0 | 0 | 0 | 0.00935941935 | 0 | 0 | 0 | 0 | 0 | 0 | 0 | 0 | 0 | 0.0324169099 | 0 | 0.184549794 | 0.013560012 | 0.0180747211 | 0 | 0 | 0 | 0 | 0 | 0 | 0 | 0 | 0 | 0 | 0 | 0
37.875 | 0 | 0 | 0.057833761 | 0.00240647793 | 0 | 0 | 0.0216489434 | 0.0100331306 | 0.00140094757 | 0.00260341167 | 0.0258012414 | 0 | 0.0014013052 | 0.00160372257 | 0.029835701 | 0 | 0 | 0 | 0 | 0 | 0 | 0 | 0 | 0 | 0 | 0 | 0 | 0 | 0 | 0 | 0 | 0 | 0 | 0 | 0 | 0 | 0 | 0 | 0 | 0 | 0 | 0 | 0 | 0 | 0 | 0 | 0 | 0 | 0 | 0 | 0 | 0 | 0 | 0 | 0 | 0 | 0 | 0 | 0 | 0 | 0 | 0 | 0.00873541832 | 0 | 0 | 0 | 0 | 0 | 0 | 0 | 0 | 0 | 0.0205170214 | 0 | 0.182316512 | 0.0143695474 | 0.18419984 | 0 | 0 | 0 | 0 | 0 | 0 | 0 | 0 | 0 | 0 | 0 | 0
38.125 | 0 | 0 | 0.468312353 | 0.00120317936 | 0 | 0 | 0.0184117556 | 0.007625103 | 0.00160109997 | 0.00300395489 | 0.0354766846 | 0 | 0.0018017292 | 0.00240552425 | 0.0241911411 | 0 | 0 | 0 | 0 | 0 | 0 | 0 | 0 | 0 | 0 | 0 | 0 | 0 | 0 | 0 | 0 | 0 | 0 | 0 | 0 | 0 | 0 | 0 | 0 | 0 | 0 | 0 | 0 | 0 | 0 | 0 | 0 | 0 | 0 | 0 | 0 | 0 | 0 | 0 | 0 | 0 | 0 | 0 | 0 | 0 | 0 | 0 | 0.00915139914 | 0 | 0 | 0 | 0 | 0 | 0 | 0 | 0 | 0 | 0.0279031545 | 0 | 0 | 0.0113337338 | 0.179325759 | 0 | 0 | 0 | 0 | 0 | 0 | 0 | 0 | 0 | 0 | 0 | 0
38.375 | 0 | 0 | 0.436473548 | 0.00120329857 | 0 | 0 | 0.0248861909 | 0.00842785835 | 0.00120091438 | 0.00260329247 | 0.13061887 | 0 | 0.00260269642 | 0.00280642509 | 0.0207640529 | 0 | 0 | 0 | 0 | 0 | 0 | 0 | 0 | 0 | 0 | 0 | 0 | 0 | 0 | 0 | 0 | 0 | 0 | 0 | 0 | 0 | 0 | 0 | 0 | 0 | 0 | 0 | 0 | 0 | 0 | 0 | 0 | 0 | 0 | 0 | 0 | 0 | 0 | 0 | 0 | 0 | 0 | 0 | 0 | 0 | 0 | 0 | 0.0103993416 | 0 | 0 | 0 | 0 | 0 | 0 | 0 | 0 | 0 | 0.0240049213 | 0 | 0 | 0.0119409114 | 0.0115759522 | 0 | 0 | 0 | 0 | 0 | 0 | 0 | 0 | 0 | 0 | 0 | 0
38.625 | 0 | 0 | 0 | 0.00120329857 | 0 | 0 | 0.0352048874 | 0.0100331306 | 0.00120079517 | 0.00240314007 | 0.136061311 | 0 | 0.00260269642 | 0.00300693512 | 0.0199576616 | 0 | 0 | 0 | 0 | 0 | 0 | 0 | 0 | 0 | 0 | 0 | 0 | 0 | 0 | 0 | 0 | 0 | 0 | 0 | 0 | 0 | 0 | 0 | 0 | 0 | 0 | 0 | 0 | 0 | 0 | 0 | 0 | 0 | 0 | 0 | 0 | 0 | 0 | 0 | 0 | 0 | 0 | 0 | 0 | 0 | 0 | 0 | 0.00894343853 | 0 | 0 | 0 | 0 | 0 | 0 | 0 | 0 | 0 | 0.025441125 | 0 | 0 | 0.0200364292 | 0.205117792 | 0 | 0 | 0 | 0 | 0 | 0 | 0 | 0 | 0 | 0 | 0 | 0
38.875 | 0 | 0 | 0 | 0.00100266933 | 0 | 0 | 0.0358118415 | 0.00862848759 | 0.000800490379 | 0.00280368328 | 0.0610764027 | 0 | 0.00200200081 | 0.00280642509 | 0.027215004 | 0 | 0 | 0 | 0 | 0 | 0 | 0 | 0 | 0 | 0 | 0 | 0 | 0 | 0 | 0 | 0 | 0 | 0 | 0 | 0 | 0 | 0 | 0 | 0 | 0 | 0 | 0 | 0 | 0 | 0 | 0 | 0 | 0 | 0 | 0 | 0 | 0 | 0 | 0 | 0 | 0 | 0 | 0 | 0 | 0 | 0 | 0 | 0.0083194375 | 0 | 0 | 0 | 0 | 0 | 0 | 0 | 0 | 0 | 0.023389414 | 0 | 0 | 0.0283343494 | 0.198822096 | 0 | 0 | 0 | 0 | 0 | 0 | 0 | 0 | 0 | 0 | 0 | 0
39.125 | 0 | 0 | 0 | 0.00140380859 | 0 | 0 | 0.0327768922 | 0.00902974606 | 0.000400304794 | 0.00340437889 | 0.0632936954 | 0 | 0.00160157681 | 0.00340783596 | 0.0405201316 | 0 | 0 | 0 | 0 | 0 | 0 | 0 | 0 | 0 | 0 | 0 | 0 | 0 | 0 | 0 | 0 | 0 | 0 | 0 | 0 | 0 | 0 | 0 | 0 | 0 | 0 | 0 | 0 | 0 | 0 | 0 | 0 | 0 | 0 | 0 | 0 | 0 | 0 | 0 | 0 | 0 | 0 | 0 | 0 | 0 | 0 | 0 | 0.00915139914 | 0 | 0 | 0 | 0 | 0 | 0 | 0 | 0 | 0 | 0.220352888 | 0 | 0 | 0.0279295743 | 0 | 0 | 0 | 0 | 0 | 0 | 0 | 0 | 0 | 0 | 0 | 0 | 0
39.375 | 0 | 0 | 0 | 0.00180482864 | 0 | 0 | 0.0394537449 | 0.0126416683 | 0.00120091438 | 0.0036046505 | 0.0620842278 | 0 | 0.0018017292 | 0.00340783596 | 0.0681383014 | 0 | 0 | 0 | 0 | 0 | 0 | 0 | 0 | 0 | 0 | 0 | 0 | 0 | 0 | 0 | 0 | 0 | 0 | 0 | 0 | 0 | 0 | 0 | 0 | 0 | 0 | 0 | 0 | 0 | 0 | 0 | 0 | 0 | 0 | 0 | 0 | 0 | 0 | 0 | 0 | 0 | 0 | 0 | 0 | 0 | 0 | 0 | 0.00935941935 | 0 | 0 | 0 | 0 | 0 | 0 | 0 | 0 | 0 | 0.213171929 | 0 | 0 | 0.1951022 | 0 | 0 | 0 | 0 | 0 | 0 | 0 | 0 | 0 | 0 | 0 | 0 | 0
39.625 | 0 | 0 | 0 | 0.00160431862 | 0 | 0 | 0.03297925 | 0.0106351376 | 0.00100076199 | 0.00300395489 | 0.491836309 | 0 | 0.00280272961 | 0.00300693512 | 0.0657191873 | 0 | 0 | 0 | 0 | 0 | 0 | 0 | 0 | 0 | 0 | 0 | 0 | 0 | 0 | 0 | 0 | 0 | 0 | 0 | 0 | 0 | 0 | 0 | 0 | 0 | 0 | 0 | 0 | 0 | 0 | 0 | 0 | 0 | 0 | 0 | 0 | 0 | 0 | 0 | 0 | 0 | 0 | 0 | 0 | 0 | 0 | 0 | 0.00790351629 | 0 | 0 | 0 | 0 | 0 | 0 | 0 | 0 | 0 | 0 | 0 | 0 | 0.182554141 | 0 | 0 | 0 | 0 | 0 | 0 | 0 | 0 | 0 | 0 | 0 | 0 | 0
39.875 | 0 | 0 | 0 | 0.00120329857 | 0 | 0 | 0.0228629112 | 0.00882911682 | 0.000800490379 | 0.00380504131 | 0.461197346 | 0 | 0.00260257721 | 0.00441014767 | 0.0564458966 | 0 | 0 | 0 | 0 | 0 | 0 | 0 | 0 | 0 | 0 | 0 | 0 | 0 | 0 | 0 | 0 | 0 | 0 | 0 | 0 | 0 | 0 | 0 | 0 | 0 | 0 | 0 | 0 | 0 | 0 | 0 | 0 | 0 | 0 | 0 | 0 | 0 | 0 | 0 | 0 | 0 | 0 | 0 | 0 | 0 | 0 | 0 | 0.00727951527 | 0 | 0 | 0 | 0 | 0 | 0 | 0 | 0 | 0 | 0 | 0 | 0 | 0 | 0 | 0 | 0 | 0 | 0 | 0 | 0 | 0 | 0 | 0 | 0 | 0 | 0
40.125 | 0 | 0 | 0 | 0.00120329857 | 0 | 0 | 0.0287304521 | 0.0112370253 | 0.00120079517 | 0.00460600853 | 0 | 0 | 0.00200200081 | 0.00400924683 | 0.530994833 | 0 | 0 | 0 | 0 | 0 | 0 | 0 | 0 | 0 | 0 | 0 | 0 | 0 | 0 | 0 | 0 | 0 | 0 | 0 | 0 | 0 | 0 | 0 | 0 | 0 | 0 | 0 | 0 | 0 | 0 | 0 | 0 | 0 | 0 | 0 | 0 | 0 | 0 | 0 | 0 | 0 | 0 | 0 | 0 | 0 | 0 | 0 | 0.00686353445 | 0 | 0 | 0 | 0 | 0 | 0 | 0 | 0 | 0 | 0 | 0 | 0 | 0 | 0 | 0 | 0 | 0 | 0 | 0 | 0 | 0 | 0 | 0 | 0 | 0 | 0
40.375 | 0 | 0 | 0 | 0.000802159309 | 0 | 0 | 0.032574594 | 0.0138456821 | 0.00120091438 | 0.0038049221 | 0 | 0 | 0.00260269642 | 0.0018042326 | 0.495514572 | 0 | 0 | 0 | 0 | 0 | 0 | 0 | 0 | 0 | 0 | 0 | 0 | 0 | 0 | 0 | 0 | 0 | 0 | 0 | 0 | 0 | 0 | 0 | 0 | 0 | 0 | 0 | 0 | 0 | 0 | 0 | 0 | 0 | 0 | 0 | 0 | 0 | 0 | 0 | 0 | 0 | 0 | 0 | 0 | 0 | 0 | 0 | 0.00519967079 | 0 | 0 | 0 | 0 | 0 | 0 | 0 | 0 | 0 | 0 | 0 | 0 | 0 | 0 | 0 | 0 | 0 | 0 | 0 | 0 | 0 | 0 | 0 | 0 | 0 | 0
40.625 | 0 | 0 | 0 | 0.00100266933 | 0 | 0 | 0.553970635 | 0.013043046 | 0.00200140476 | 0.00400519371 | 0 | 0 | 0.00240242481 | 0.00220501423 | 0 | 0 | 0 | 0 | 0 | 0 | 0 | 0 | 0 | 0 | 0 | 0 | 0 | 0 | 0 | 0 | 0 | 0 | 0 | 0 | 0 | 0 | 0 | 0 | 0 | 0 | 0 | 0 | 0 | 0 | 0 | 0 | 0 | 0 | 0 | 0 | 0 | 0 | 0 | 0 | 0 | 0 | 0 | 0 | 0 | 0 | 0 | 0 | 0.00769549608 | 0 | 0 | 0 | 0 | 0 | 0 | 0 | 0 | 0 | 0 | 0 | 0 | 0 | 0 | 0 | 0 | 0 | 0 | 0 | 0 | 0 | 0 | 0 | 0 | 0 | 0
40.875 | 0 | 0 | 0 | 0.00160431862 | 0 | 0 | 0.538998485 | 0.0116384029 | 0.00200140476 | 0.00400519371 | 0 | 0 | 0.0012011528 | 0.0038087368 | 0 | 0 | 0 | 0 | 0 | 0 | 0 | 0 | 0 | 0 | 0 | 0 | 0 | 0 | 0 | 0 | 0 | 0 | 0 | 0 | 0 | 0 | 0 | 0 | 0 | 0 | 0 | 0 | 0 | 0 | 0 | 0 | 0 | 0 | 0 | 0 | 0 | 0 | 0 | 0 | 0 | 0 | 0 | 0 | 0 | 0 | 0 | 0 | 0.011647284 | 0 | 0 | 0 | 0 | 0 | 0 | 0 | 0 | 0 | 0 | 0 | 0 | 0 | 0 | 0 | 0 | 0 | 0 | 0 | 0 | 0 | 0 | 0 | 0 | 0 | 0
41.125 | 0 | 0 | 0 | 0.0022059679 | 0 | 0 | 0 | 0.0144476891 | 0.000800490379 | 0.00340437889 | 0 | 0 | 0.00200200081 | 0.00441014767 | 0 | 0 | 0 | 0 | 0 | 0 | 0 | 0 | 0 | 0 | 0 | 0 | 0 | 0 | 0 | 0 | 0 | 0 | 0 | 0 | 0 | 0 | 0 | 0 | 0 | 0 | 0 | 0 | 0 | 0 | 0 | 0 | 0 | 0 | 0 | 0 | 0 | 0 | 0 | 0 | 0 | 0 | 0 | 0 | 0 | 0 | 0 | 0 | 0.0124792457 | 0 | 0 | 0 | 0 | 0 | 0 | 0 | 0 | 0 | 0 | 0 | 0 | 0 | 0 | 0 | 0 | 0 | 0 | 0 | 0 | 0 | 0 | 0 | 0 | 0 | 0
41.375 | 0 | 0 | 0 | 0.00260698795 | 0 | 0 | 0 | 0.0122404099 | 0.000600337982 | 0.00460600853 | 0 | 0 | 0.00240242481 | 0.00400924683 | 0 | 0 | 0 | 0 | 0 | 0 | 0 | 0 | 0 | 0 | 0 | 0 | 0 | 0 | 0 | 0 | 0 | 0 | 0 | 0 | 0 | 0 | 0 | 0 | 0 | 0 | 0 | 0 | 0 | 0 | 0 | 0 | 0 | 0 | 0 | 0 | 0 | 0 | 0 | 0 | 0 | 0 | 0 | 0 | 0 | 0 | 0 | 0 | 0.0112313032 | 0 | 0 | 0 | 0 | 0 | 0 | 0 | 0 | 0 | 0 | 0 | 0 | 0 | 0 | 0 | 0 | 0 | 0 | 0 | 0 | 0 | 0 | 0 | 0 | 0 | 0
41.625 | 0 | 0 | 0 | 0.00180482864 | 0 | 0 | 0 | 0.0102337599 | 0.00120091438 | 0.00500655174 | 0 | 0 | 0.00320327282 | 0.00340783596 | 0 | 0 | 0 | 0 | 0 | 0 | 0 | 0 | 0 | 0 | 0 | 0 | 0 | 0 | 0 | 0 | 0 | 0 | 0 | 0 | 0 | 0 | 0 | 0 | 0 | 0 | 0 | 0 | 0 | 0 | 0 | 0 | 0 | 0 | 0 | 0 | 0 | 0 | 0 | 0 | 0 | 0 | 0 | 0 | 0 | 0 | 0 | 0 | 0.0103993416 | 0 | 0 | 0 | 0 | 0 | 0 | 0 | 0 | 0 | 0 | 0 | 0 | 0 | 0 | 0 | 0 | 0 | 0 | 0 | 0 | 0 | 0 | 0 | 0 | 0 | 0
41.875 | 0 | 0 | 0 | 0.00100278854 | 0 | 0 | 0 | 0.013043046 | 0.00100076199 | 0.00680887699 | 0 | 0 | 0.00320315361 | 0.00360822678 | 0 | 0 | 0 | 0 | 0 | 0 | 0 | 0 | 0 | 0 | 0 | 0 | 0 | 0 | 0 | 0 | 0 | 0 | 0 | 0 | 0 | 0 | 0 | 0 | 0 | 0 | 0 | 0 | 0 | 0 | 0 | 0 | 0 | 0 | 0 | 0 | 0 | 0 | 0 | 0 | 0 | 0 | 0 | 0 | 0 | 0 | 0 | 0 | 0.0108152628 | 0 | 0 | 0 | 0 | 0 | 0 | 0 | 0 | 0 | 0 | 0 | 0 | 0 | 0 | 0 | 0 | 0 | 0 | 0 | 0 | 0 | 0 | 0 | 0 | 0 | 0
42.125 | 0 | 0 | 0 | 0.00140380859 | 0 | 0 | 0 | 0.0134444237 | 0.000800490379 | 0.00700902939 | 0 | 0 | 0.00320315361 | 0.00360834599 | 0 | 0 | 0 | 0 | 0 | 0 | 0 | 0 | 0 | 0 | 0 | 0 | 0 | 0 | 0 | 0 | 0 | 0 | 0 | 0 | 0 | 0 | 0 | 0 | 0 | 0 | 0 | 0 | 0 | 0 | 0 | 0 | 0 | 0 | 0 | 0 | 0 | 0 | 0 | 0 | 0 | 0 | 0 | 0 | 0 | 0 | 0 | 0 | 0.0116472244 | 0 | 0 | 0 | 0 | 0 | 0 | 0 | 0 | 0 | 0 | 0 | 0 | 0 | 0 | 0 | 0 | 0 | 0 | 0 | 0 | 0 | 0 | 0 | 0 | 0 | 0
42.375 | 0 | 0 | 0 | 0.00140380859 | 0 | 0 | 0 | 0.0170563459 | 0.00100064278 | 0.0074095726 | 0 | 0 | 0.00420427322 | 0.00360834599 | 0 | 0 | 0 | 0 | 0 | 0 | 0 | 0 | 0 | 0 | 0 | 0 | 0 | 0 | 0 | 0 | 0 | 0 | 0 | 0 | 0 | 0 | 0 | 0 | 0 | 0 | 0 | 0 | 0 | 0 | 0 | 0 | 0 | 0 | 0 | 0 | 0 | 0 | 0 | 0 | 0 | 0 | 0 | 0 | 0 | 0 | 0 | 0 | 0.0103993416 | 0 | 0 | 0 | 0 | 0 | 0 | 0 | 0 | 0 | 0 | 0 | 0 | 0 | 0 | 0 | 0 | 0 | 0 | 0 | 0 | 0 | 0 | 0 | 0 | 0 | 0
42.625 | 0 | 0 | 0 | 0.00140380859 | 0 | 0 | 0 | 0.0311026573 | 0.00120091438 | 0.00781023502 | 0 | 0 | 0.00400400162 | 0.00481104851 | 0 | 0 | 0 | 0 | 0 | 0 | 0 | 0 | 0 | 0 | 0 | 0 | 0 | 0 | 0 | 0 | 0 | 0 | 0 | 0 | 0 | 0 | 0 | 0 | 0 | 0 | 0 | 0 | 0 | 0 | 0 | 0 | 0 | 0 | 0 | 0 | 0 | 0 | 0 | 0 | 0 | 0 | 0 | 0 | 0 | 0 | 0 | 0 | 0.00894343853 | 0 | 0 | 0 | 0 | 0 | 0 | 0 | 0 | 0 | 0 | 0 | 0 | 0 | 0 | 0 | 0 | 0 | 0 | 0 | 0 | 0 | 0 | 0 | 0 | 0 | 0
42.875 | 0 | 0 | 0 | 0.00220584869 | 0 | 0 | 0 | 0.0329085588 | 0.00100076199 | 0.00660860538 | 0 | 0 | 0.00340330601 | 0.00521194935 | 0 | 0 | 0 | 0 | 0 | 0 | 0 | 0 | 0 | 0 | 0 | 0 | 0 | 0 | 0 | 0 | 0 | 0 | 0 | 0 | 0 | 0 | 0 | 0 | 0 | 0 | 0 | 0 | 0 | 0 | 0 | 0 | 0 | 0 | 0 | 0 | 0 | 0 | 0 | 0 | 0 | 0 | 0 | 0 | 0 | 0 | 0 | 0 | 0.00915139914 | 0 | 0 | 0 | 0 | 0 | 0 | 0 | 0 | 0 | 0 | 0 | 0 | 0 | 0 | 0 | 0 | 0 | 0 | 0 | 0 | 0 | 0 | 0 | 0 | 0 | 0
43.125 | 0 | 0 | 0 | 0.0022059679 | 0 | 0 | 0 | 0.0252834558 | 0.000800490379 | 0.0074095726 | 0 | 0 | 0.00240242481 | 0.00481104851 | 0 | 0 | 0 | 0 | 0 | 0 | 0 | 0 | 0 | 0 | 0 | 0 | 0 | 0 | 0 | 0 | 0 | 0 | 0 | 0 | 0 | 0 | 0 | 0 | 0 | 0 | 0 | 0 | 0 | 0 | 0 | 0 | 0 | 0 | 0 | 0 | 0 | 0 | 0 | 0 | 0 | 0 | 0 | 0 | 0 | 0 | 0 | 0 | 0.00915139914 | 0 | 0 | 0 | 0 | 0 | 0 | 0 | 0 | 0 | 0 | 0 | 0 | 0 | 0 | 0 | 0 | 0 | 0 | 0 | 0 | 0 | 0 | 0 | 0 | 0 | 0
43.375 | 0 | 0 | 0 | 0.00140380859 | 0 | 0 | 0 | 0.206481457 | 0.00160109997 | 0.00861120224 | 0 | 0 | 0.00320327282 | 0.00601387024 | 0 | 0 | 0 | 0 | 0 | 0 | 0 | 0 | 0 | 0 | 0 | 0 | 0 | 0 | 0 | 0 | 0 | 0 | 0 | 0 | 0 | 0 | 0 | 0 | 0 | 0 | 0 | 0 | 0 | 0 | 0 | 0 | 0 | 0 | 0 | 0 | 0 | 0 | 0 | 0 | 0 | 0 | 0 | 0 | 0 | 0 | 0 | 0 | 0.00831949711 | 0 | 0 | 0 | 0 | 0 | 0 | 0 | 0 | 0 | 0 | 0 | 0 | 0 | 0 | 0 | 0 | 0 | 0 | 0 | 0 | 0 | 0 | 0 | 0 | 0 | 0
43.625 | 0 | 0 | 0 | 0.00200533867 | 0 | 0 | 0 | 0.211698532 | 0.00180125237 | 0.0104135275 | 0 | 0 | 0.00380373001 | 0.00621426105 | 0 | 0 | 0 | 0 | 0 | 0 | 0 | 0 | 0 | 0 | 0 | 0 | 0 | 0 | 0 | 0 | 0 | 0 | 0 | 0 | 0 | 0 | 0 | 0 | 0 | 0 | 0 | 0 | 0 | 0 | 0 | 0 | 0 | 0 | 0 | 0 | 0 | 0 | 0 | 0 | 0 | 0 | 0 | 0 | 0 | 0 | 0 | 0 | 0.00727951527 | 0 | 0 | 0 | 0 | 0 | 0 | 0 | 0 | 0 | 0 | 0 | 0 | 0 | 0 | 0 | 0 | 0 | 0 | 0 | 0 | 0 | 0 | 0 | 0 | 0 | 0
43.875 | 0 | 0 | 0 | 0.00300812721 | 0 | 0 | 0 | 0.0341125727 | 0.00140094757 | 0.0100129843 | 0 | 0 | 0.00440442562 | 0.00420963764 | 0 | 0 | 0 | 0 | 0 | 0 | 0 | 0 | 0 | 0 | 0 | 0 | 0 | 0 | 0 | 0 | 0 | 0 | 0 | 0 | 0 | 0 | 0 | 0 | 0 | 0 | 0 | 0 | 0 | 0 | 0 | 0 | 0 | 0 | 0 | 0 | 0 | 0 | 0 | 0 | 0 | 0 | 0 | 0 | 0 | 0 | 0 | 0 | 0.00748753548 | 0 | 0 | 0 | 0 | 0 | 0 | 0 | 0 | 0 | 0 | 0 | 0 | 0 | 0 | 0 | 0 | 0 | 0 | 0 | 0 | 0 | 0 | 0 | 0 | 0 | 0
44.125 | 0 | 0 | 0 | 0.00401091576 | 0 | 0 | 0 | 0.0361192226 | 0.00120091438 | 0.00680887699 | 0 | 0 | 0.00460469723 | 0.00481116772 | 0 | 0 | 0 | 0 | 0 | 0 | 0 | 0 | 0 | 0 | 0 | 0 | 0 | 0 | 0 | 0 | 0 | 0 | 0 | 0 | 0 | 0 | 0 | 0 | 0 | 0 | 0 | 0 | 0 | 0 | 0 | 0 | 0 | 0 | 0 | 0 | 0 | 0 | 0 | 0 | 0 | 0 | 0 | 0 | 0 | 0 | 0 | 0 | 0.00707155466 | 0 | 0 | 0 | 0 | 0 | 0 | 0 | 0 | 0 | 0 | 0 | 0 | 0 | 0 | 0 | 0 | 0 | 0 | 0 | 0 | 0 | 0 | 0 | 0 | 0 | 0
44.375 | 0 | 0 | 0 | 0.00441193581 | 0 | 0 | 0 | 0.0363198519 | 0.00240170956 | 0.00660860538 | 0 | 0 | 0.00480473042 | 0.00621426105 | 0 | 0 | 0 | 0 | 0 | 0 | 0 | 0 | 0 | 0 | 0 | 0 | 0 | 0 | 0 | 0 | 0 | 0 | 0 | 0 | 0 | 0 | 0 | 0 | 0 | 0 | 0 | 0 | 0 | 0 | 0 | 0 | 0 | 0 | 0 | 0 | 0 | 0 | 0 | 0 | 0 | 0 | 0 | 0 | 0 | 0 | 0 | 0 | 0.00935935974 | 0 | 0 | 0 | 0 | 0 | 0 | 0 | 0 | 0 | 0 | 0 | 0 | 0 | 0 | 0 | 0 | 0 | 0 | 0 | 0 | 0 | 0 | 0 | 0 | 0 | 0
44.625 | 0 | 0 | 0 | 0.00381028652 | 0 | 0 | 0 | 0.0449483395 | 0.00240170956 | 0.00801038742 | 0 | 0 | 0.00540542603 | 0.00741696358 | 0 | 0 | 0 | 0 | 0 | 0 | 0 | 0 | 0 | 0 | 0 | 0 | 0 | 0 | 0 | 0 | 0 | 0 | 0 | 0 | 0 | 0 | 0 | 0 | 0 | 0 | 0 | 0 | 0 | 0 | 0 | 0 | 0 | 0 | 0 | 0 | 0 | 0 | 0 | 0 | 0 | 0 | 0 | 0 | 0 | 0 | 0 | 0 | 0.0114392638 | 0 | 0 | 0 | 0 | 0 | 0 | 0 | 0 | 0 | 0 | 0 | 0 | 0 | 0 | 0 | 0 | 0 | 0 | 0 | 0 | 0 | 0 | 0 | 0 | 0 | 0
44.875 | 0 | 0 | 0 | 0.0036097765 | 0 | 0 | 0 | 0.123607874 | 0.00220155716 | 0.00841093063 | 0 | 0 | 0.00480484962 | 0.00801849365 | 0 | 0 | 0 | 0 | 0 | 0 | 0 | 0 | 0 | 0 | 0 | 0 | 0 | 0 | 0 | 0 | 0 | 0 | 0 | 0 | 0 | 0 | 0 | 0 | 0 | 0 | 0 | 0 | 0 | 0 | 0 | 0 | 0 | 0 | 0 | 0 | 0 | 0 | 0 | 0 | 0 | 0 | 0 | 0 | 0 | 0 | 0 | 0 | 0.00915145874 | 0 | 0 | 0 | 0 | 0 | 0 | 0 | 0 | 0 | 0 | 0 | 0 | 0 | 0 | 0 | 0 | 0 | 0 | 0 | 0 | 0 | 0 | 0 | 0 | 0 | 0
45.125 | 0 | 0 | 0 | 0.00360965729 | 0 | 0 | 0 | 0.118591309 | 0.00180125237 | 0.00961256027 | 0 | 0 | 0.00500500202 | 0.0216498375 | 0 | 0 | 0 | 0 | 0 | 0 | 0 | 0 | 0 | 0 | 0 | 0 | 0 | 0 | 0 | 0 | 0 | 0 | 0 | 0 | 0 | 0 | 0 | 0 | 0 | 0 | 0 | 0 | 0 | 0 | 0 | 0 | 0 | 0 | 0 | 0 | 0 | 0 | 0 | 0 | 0 | 0 | 0 | 0 | 0 | 0 | 0 | 0 | 0.010191381 | 0 | 0 | 0 | 0 | 0 | 0 | 0 | 0 | 0 | 0 | 0 | 0 | 0 | 0 | 0 | 0 | 0 | 0 | 0 | 0 | 0 | 0 | 0 | 0 | 0 | 0
45.375 | 0 | 0 | 0 | 0.00661790371 | 0 | 0 | 0 | 0.0485602617 | 0.00220155716 | 0.00861120224 | 0 | 0 | 0.00620615482 | 0.0322742462 | 0 | 0 | 0 | 0 | 0 | 0 | 0 | 0 | 0 | 0 | 0 | 0 | 0 | 0 | 0 | 0 | 0 | 0 | 0 | 0 | 0 | 0 | 0 | 0 | 0 | 0 | 0 | 0 | 0 | 0 | 0 | 0 | 0 | 0 | 0 | 0 | 0 | 0 | 0 | 0 | 0 | 0 | 0 | 0 | 0 | 0 | 0 | 0 | 0.0189267397 | 0 | 0 | 0 | 0 | 0 | 0 | 0 | 0 | 0 | 0 | 0 | 0 | 0 | 0 | 0 | 0 | 0 | 0 | 0 | 0 | 0 | 0 | 0 | 0 | 0 | 0
45.625 | 0 | 0 | 0 | 0.0116314888 | 0 | 0 | 0 | 0.0545800924 | 0.00280189514 | 0.00921189785 | 0 | 0 | 0.00820815563 | 0.0330760479 | 0 | 0 | 0 | 0 | 0 | 0 | 0 | 0 | 0 | 0 | 0 | 0 | 0 | 0 | 0 | 0 | 0 | 0 | 0 | 0 | 0 | 0 | 0 | 0 | 0 | 0 | 0 | 0 | 0 | 0 | 0 | 0 | 0 | 0 | 0 | 0 | 0 | 0 | 0 | 0 | 0 | 0 | 0 | 0 | 0 | 0 | 0 | 0 | 0.0440931916 | 0 | 0 | 0 | 0 | 0 | 0 | 0 | 0 | 0 | 0 | 0 | 0 | 0 | 0 | 0 | 0 | 0 | 0 | 0 | 0 | 0 | 0 | 0 | 0 | 0 | 0
45.875 | 0 | 0 | 0 | 0.010227561 | 0 | 0 | 0 | 0.0545800924 | 0.00200140476 | 0.00781011581 | 0 | 0 | 0.00700700283 | 0.0276635885 | 0 | 0 | 0 | 0 | 0 | 0 | 0 | 0 | 0 | 0 | 0 | 0 | 0 | 0 | 0 | 0 | 0 | 0 | 0 | 0 | 0 | 0 | 0 | 0 | 0 | 0 | 0 | 0 | 0 | 0 | 0 | 0 | 0 | 0 | 0 | 0 | 0 | 0 | 0 | 0 | 0 | 0 | 0 | 0 | 0 | 0 | 0 | 0 | 0.0607321262 | 0 | 0 | 0 | 0 | 0 | 0 | 0 | 0 | 0 | 0 | 0 | 0 | 0 | 0 | 0 | 0 | 0 | 0 | 0 | 0 | 0 | 0 | 0 | 0 | 0 | 0
46.125 | 0 | 0 | 0 | 0.00802159309 | 0 | 0 | 0 | 0.0545802116 | 0.00160109997 | 0.00821077824 | 0 | 0 | 0.00600600243 | 0.0218503475 | 0 | 0 | 0 | 0 | 0 | 0 | 0 | 0 | 0 | 0 | 0 | 0 | 0 | 0 | 0 | 0 | 0 | 0 | 0 | 0 | 0 | 0 | 0 | 0 | 0 | 0 | 0 | 0 | 0 | 0 | 0 | 0 | 0 | 0 | 0 | 0 | 0 | 0 | 0 | 0 | 0 | 0 | 0 | 0 | 0 | 0 | 0 | 0 | 0.198419273 | 0 | 0 | 0 | 0 | 0 | 0 | 0 | 0 | 0 | 0 | 0 | 0 | 0 | 0 | 0 | 0 | 0 | 0 | 0 | 0 | 0 | 0 | 0 | 0 | 0 | 0
46.375 | 0 | 0 | 0 | 0.00962603092 | 0 | 0 | 0 | 0.0537774563 | 0.00180125237 | 0.0120157003 | 0 | 0 | 0.00600600243 | 0.221509457 | 0 | 0 | 0 | 0 | 0 | 0 | 0 | 0 | 0 | 0 | 0 | 0 | 0 | 0 | 0 | 0 | 0 | 0 | 0 | 0 | 0 | 0 | 0 | 0 | 0 | 0 | 0 | 0 | 0 | 0 | 0 | 0 | 0 | 0 | 0 | 0 | 0 | 0 | 0 | 0 | 0 | 0 | 0 | 0 | 0 | 0 | 0 | 0 | 0.191139787 | 0 | 0 | 0 | 0 | 0 | 0 | 0 | 0 | 0 | 0 | 0 | 0 | 0 | 0 | 0 | 0 | 0 | 0 | 0 | 0 | 0 | 0 | 0 | 0 | 0 | 0
46.625 | 0 | 0 | 0 | 0.0136368275 | 0 | 0 | 0 | 0.0383264422 | 0.00260186195 | 0.0116150379 | 0 | 0 | 0.00500500202 | 0.2172997 | 0 | 0 | 0 | 0 | 0 | 0 | 0 | 0 | 0 | 0 | 0 | 0 | 0 | 0 | 0 | 0 | 0 | 0 | 0 | 0 | 0 | 0 | 0 | 0 | 0 | 0 | 0 | 0 | 0 | 0 | 0 | 0 | 0 | 0 | 0 | 0 | 0 | 0 | 0 | 0 | 0 | 0 | 0 | 0 | 0 | 0 | 0 | 0 | 0.0378535688 | 0 | 0 | 0 | 0 | 0 | 0 | 0 | 0 | 0 | 0 | 0 | 0 | 0 | 0 | 0 | 0 | 0 | 0 | 0 | 0 | 0 | 0 | 0 | 0 | 0 | 0
46.875 | 0 | 0 | 0 | 0.196731091 | 0 | 0 | 0 | 0.0429416895 | 0.00200140476 | 0.0100129843 | 0 | 0 | 0.00680685043 | 0.0182420015 | 0 | 0 | 0 | 0 | 0 | 0 | 0 | 0 | 0 | 0 | 0 | 0 | 0 | 0 | 0 | 0 | 0 | 0 | 0 | 0 | 0 | 0 | 0 | 0 | 0 | 0 | 0 | 0 | 0 | 0 | 0 | 0 | 0 | 0 | 0 | 0 | 0 | 0 | 0 | 0 | 0 | 0 | 0 | 0 | 0 | 0 | 0 | 0 | 0.408069879 | 0 | 0 | 0 | 0 | 0 | 0 | 0 | 0 | 0 | 0 | 0 | 0 | 0 | 0 | 0 | 0 | 0 | 0 | 0 | 0 | 0 | 0 | 0 | 0 | 0 | 0
47.125 | 0 | 0 | 0 | 0.20756042 | 0 | 0 | 0 | 0.0634092093 | 0.00220155716 | 0.00760984421 | 0 | 0 | 0.00780785084 | 0.016838789 | 0 | 0 | 0 | 0 | 0 | 0 | 0 | 0 | 0 | 0 | 0 | 0 | 0 | 0 | 0 | 0 | 0 | 0 | 0 | 0 | 0 | 0 | 0 | 0 | 0 | 0 | 0 | 0 | 0 | 0 | 0 | 0 | 0 | 0 | 0 | 0 | 0 | 0 | 0 | 0 | 0 | 0 | 0 | 0 | 0 | 0 | 0 | 0 | 0.392262906 | 0 | 0 | 0 | 0 | 0 | 0 | 0 | 0 | 0 | 0 | 0 | 0 | 0 | 0 | 0 | 0 | 0 | 0 | 0 | 0 | 0 | 0 | 0 | 0 | 0 | 0
47.375 | 0 | 0 | 0 | 0.0344932079 | 0 | 0 | 0 | 0.955954671 | 0.00300204754 | 0.151196599 | 0 | 0 | 0.00620615482 | 0.0170391798 | 0 | 0 | 0 | 0 | 0 | 0 | 0 | 0 | 0 | 0 | 0 | 0 | 0 | 0 | 0 | 0 | 0 | 0 | 0 | 0 | 0 | 0 | 0 | 0 | 0 | 0 | 0 | 0 | 0 | 0 | 0 | 0 | 0 | 0 | 0 | 0 | 0 | 0 | 0 | 0 | 0 | 0 | 0 | 0 | 0 | 0 | 0 | 0 | 0 | 0 | 0 | 0 | 0 | 0 | 0 | 0 | 0 | 0 | 0 | 0 | 0 | 0 | 0 | 0 | 0 | 0 | 0 | 0 | 0 | 0 | 0 | 0 | 0 | 0 | 0
47.625 | 0 | 0 | 0 | 0.0507370234 | 0 | 0 | 0 | 0.92144078 | 0.00200140476 | 0.159206986 | 0 | 0 | 0.00520515442 | 0.0170391798 | 0 | 0 | 0 | 0 | 0 | 0 | 0 | 0 | 0 | 0 | 0 | 0 | 0 | 0 | 0 | 0 | 0 | 0 | 0 | 0 | 0 | 0 | 0 | 0 | 0 | 0 | 0 | 0 | 0 | 0 | 0 | 0 | 0 | 0 | 0 | 0 | 0 | 0 | 0 | 0 | 0 | 0 | 0 | 0 | 0 | 0 | 0 | 0 | 0 | 0 | 0 | 0 | 0 | 0 | 0 | 0 | 0 | 0 | 0 | 0 | 0 | 0 | 0 | 0 | 0 | 0 | 0 | 0 | 0 | 0 | 0 | 0 | 0 | 0 | 0
47.875 | 0 | 0 | 0 | 0.0583574772 | 0 | 0 | 0 | 0 | 0.00160109997 | 0.0186241865 | 0 | 0 | 0.00640642643 | 0.0242557526 | 0 | 0 | 0 | 0 | 0 | 0 | 0 | 0 | 0 | 0 | 0 | 0 | 0 | 0 | 0 | 0 | 0 | 0 | 0 | 0 | 0 | 0 | 0 | 0 | 0 | 0 | 0 | 0 | 0 | 0 | 0 | 0 | 0 | 0 | 0 | 0 | 0 | 0 | 0 | 0 | 0 | 0 | 0 | 0 | 0 | 0 | 0 | 0 | 0 | 0 | 0 | 0 | 0 | 0 | 0 | 0 | 0 | 0 | 0 | 0 | 0 | 0 | 0 | 0 | 0 | 0 | 0 | 0 | 0 | 0 | 0 | 0 | 0 | 0 | 0
48.125 | 0 | 0 | 0 | 0.0409104824 | 0 | 0 | 0 | 0 | 0.00180125237 | 0.0176229477 | 0 | 0 | 0.00620627403 | 0.0312719345 | 0 | 0 | 0 | 0 | 0 | 0 | 0 | 0 | 0 | 0 | 0 | 0 | 0 | 0 | 0 | 0 | 0 | 0 | 0 | 0 | 0 | 0 | 0 | 0 | 0 | 0 | 0 | 0 | 0 | 0 | 0 | 0 | 0 | 0 | 0 | 0 | 0 | 0 | 0 | 0 | 0 | 0 | 0 | 0 | 0 | 0 | 0 | 0 | 0 | 0 | 0 | 0 | 0 | 0 | 0 | 0 | 0 | 0 | 0 | 0 | 0 | 0 | 0 | 0 | 0 | 0 | 0 | 0 | 0 | 0 | 0 | 0 | 0 | 0 | 0
48.375 | 0 | 0 | 0 | 0.034693718 | 0 | 0 | 0 | 0 | 0.00220155716 | 0.0164213181 | 0 | 0 | 0.00700700283 | 0.0262604952 | 0 | 0 | 0 | 0 | 0 | 0 | 0 | 0 | 0 | 0 | 0 | 0 | 0 | 0 | 0 | 0 | 0 | 0 | 0 | 0 | 0 | 0 | 0 | 0 | 0 | 0 | 0 | 0 | 0 | 0 | 0 | 0 | 0 | 0 | 0 | 0 | 0 | 0 | 0 | 0 | 0 | 0 | 0 | 0 | 0 | 0 | 0 | 0 | 0 | 0 | 0 | 0 | 0 | 0 | 0 | 0 | 0 | 0 | 0 | 0 | 0 | 0 | 0 | 0 | 0 | 0 | 0 | 0 | 0 | 0 | 0 | 0 | 0 | 0 | 0
48.625 | 0 | 0 | 0 | 0.0328887701 | 0 | 0 | 0 | 0 | 0.00320219994 | 0.014018178 | 0 | 0 | 0.00860857964 | 0.0503157377 | 0 | 0 | 0 | 0 | 0 | 0 | 0 | 0 | 0 | 0 | 0 | 0 | 0 | 0 | 0 | 0 | 0 | 0 | 0 | 0 | 0 | 0 | 0 | 0 | 0 | 0 | 0 | 0 | 0 | 0 | 0 | 0 | 0 | 0 | 0 | 0 | 0 | 0 | 0 | 0 | 0 | 0 | 0 | 0 | 0 | 0 | 0 | 0 | 0 | 0 | 0 | 0 | 0 | 0 | 0 | 0 | 0 | 0 | 0 | 0 | 0 | 0 | 0 | 0 | 0 | 0 | 0 | 0 | 0 | 0 | 0 | 0 | 0 | 0 | 0
48.875 | 0 | 0 | 0 | 0.0403088331 | 0 | 0 | 0 | 0 | 0.00240170956 | 0.0172224045 | 0 | 0 | 0.0106106997 | 0.0593364239 | 0 | 0 | 0 | 0 | 0 | 0 | 0 | 0 | 0 | 0 | 0 | 0 | 0 | 0 | 0 | 0 | 0 | 0 | 0 | 0 | 0 | 0 | 0 | 0 | 0 | 0 | 0 | 0 | 0 | 0 | 0 | 0 | 0 | 0 | 0 | 0 | 0 | 0 | 0 | 0 | 0 | 0 | 0 | 0 | 0 | 0 | 0 | 0 | 0 | 0 | 0 | 0 | 0 | 0 | 0 | 0 | 0 | 0 | 0 | 0 | 0 | 0 | 0 | 0 | 0 | 0 | 0 | 0 | 0 | 0 | 0 | 0 | 0 | 0 | 0
49.125 | 0 | 0 | 0 | 0.0461245775 | 0 | 0 | 0 | 0 | 0.00140106678 | 0.0282367468 | 0 | 0 | 0.0138137341 | 0.236744523 | 0 | 0 | 0 | 0 | 0 | 0 | 0 | 0 | 0 | 0 | 0 | 0 | 0 | 0 | 0 | 0 | 0 | 0 | 0 | 0 | 0 | 0 | 0 | 0 | 0 | 0 | 0 | 0 | 0 | 0 | 0 | 0 | 0 | 0 | 0 | 0 | 0 | 0 | 0 | 0 | 0 | 0 | 0 | 0 | 0 | 0 | 0 | 0 | 0 | 0 | 0 | 0 | 0 | 0 | 0 | 0 | 0 | 0 | 0 | 0 | 0 | 0 | 0 | 0 | 0 | 0 | 0 | 0 | 0 | 0 | 0 | 0 | 0 | 0 | 0
49.375 | 0 | 0 | 0 | 0.0553494692 | 0 | 0 | 0 | 0 | 0.00260186195 | 0.029037714 | 0 | 0 | 0.0124123096 | 0.26941967 | 0 | 0 | 0 | 0 | 0 | 0 | 0 | 0 | 0 | 0 | 0 | 0 | 0 | 0 | 0 | 0 | 0 | 0 | 0 | 0 | 0 | 0 | 0 | 0 | 0 | 0 | 0 | 0 | 0 | 0 | 0 | 0 | 0 | 0 | 0 | 0 | 0 | 0 | 0 | 0 | 0 | 0 | 0 | 0 | 0 | 0 | 0 | 0 | 0 | 0 | 0 | 0 | 0 | 0 | 0 | 0 | 0 | 0 | 0 | 0 | 0 | 0 | 0 | 0 | 0 | 0 | 0 | 0 | 0 | 0 | 0 | 0 | 0 | 0 | 0
49.625 | 0 | 0 | 0 | 0.0709916353 | 0 | 0 | 0 | 0 | 0.00360250473 | 0.0248322487 | 0 | 0 | 0.0102102757 | 0.105642915 | 0 | 0 | 0 | 0 | 0 | 0 | 0 | 0 | 0 | 0 | 0 | 0 | 0 | 0 | 0 | 0 | 0 | 0 | 0 | 0 | 0 | 0 | 0 | 0 | 0 | 0 | 0 | 0 | 0 | 0 | 0 | 0 | 0 | 0 | 0 | 0 | 0 | 0 | 0 | 0 | 0 | 0 | 0 | 0 | 0 | 0 | 0 | 0 | 0 | 0 | 0 | 0 | 0 | 0 | 0 | 0 | 0 | 0 | 0 | 0 | 0 | 0 | 0 | 0 | 0 | 0 | 0 | 0 | 0 | 0 | 0 | 0 | 0 | 0 | 0
49.875 | 0 | 0 | 0 | 0.0782111883 | 0 | 0 | 0 | 0 | 0.00340235233 | 0.0264344215 | 0 | 0 | 0.0106106997 | 0.0847949982 | 0 | 0 | 0 | 0 | 0 | 0 | 0 | 0 | 0 | 0 | 0 | 0 | 0 | 0 | 0 | 0 | 0 | 0 | 0 | 0 | 0 | 0 | 0 | 0 | 0 | 0 | 0 | 0 | 0 | 0 | 0 | 0 | 0 | 0 | 0 | 0 | 0 | 0 | 0 | 0 | 0 | 0 | 0 | 0 | 0 | 0 | 0 | 0 | 0 | 0 | 0 | 0 | 0 | 0 | 0 | 0 | 0 | 0 | 0 | 0 | 0 | 0 | 0 | 0 | 0 | 0 | 0 | 0 | 0 | 0 | 0 | 0 | 0 | 0 | 0
50.125 | 0 | 0 | 0 | 0.475483775 | 0 | 0 | 0 | 0 | 0.00240170956 | 0.030039072 | 0 | 0 | 0.0102101564 | 0.0952190161 | 0 | 0 | 0 | 0 | 0 | 0 | 0 | 0 | 0 | 0 | 0 | 0 | 0 | 0 | 0 | 0 | 0 | 0 | 0 | 0 | 0 | 0 | 0 | 0 | 0 | 0 | 0 | 0 | 0 | 0 | 0 | 0 | 0 | 0 | 0 | 0 | 0 | 0 | 0 | 0 | 0 | 0 | 0 | 0 | 0 | 0 | 0 | 0 | 0 | 0 | 0 | 0 | 0 | 0 | 0 | 0 | 0 | 0 | 0 | 0 | 0 | 0 | 0 | 0 | 0 | 0 | 0 | 0 | 0 | 0 | 0 | 0 | 0 | 0 | 0
50.375 | 0 | 0 | 0 | 1.39035392 | 0 | 0 | 0 | 0 | 0.00320219994 | 0.196054816 | 0 | 0 | 0.0112111568 | 0.164177656 | 0 | 0 | 0 | 0 | 0 | 0 | 0 | 0 | 0 | 0 | 0 | 0 | 0 | 0 | 0 | 0 | 0 | 0 | 0 | 0 | 0 | 0 | 0 | 0 | 0 | 0 | 0 | 0 | 0 | 0 | 0 | 0 | 0 | 0 | 0 | 0 | 0 | 0 | 0 | 0 | 0 | 0 | 0 | 0 | 0 | 0 | 0 | 0 | 0 | 0 | 0 | 0 | 0 | 0 | 0 | 0 | 0 | 0 | 0 | 0 | 0 | 0 | 0 | 0 | 0 | 0 | 0 | 0 | 0 | 0 | 0 | 0 | 0 | 0 | 0
50.625 | 0 | 0 | 0 | 0.954978466 | 0 | 0 | 0 | 0 | 0.00360250473 | 0.210273385 | 0 | 0 | 0.145145178 | 0.151548564 | 0 | 0 | 0 | 0 | 0 | 0 | 0 | 0 | 0 | 0 | 0 | 0 | 0 | 0 | 0 | 0 | 0 | 0 | 0 | 0 | 0 | 0 | 0 | 0 | 0 | 0 | 0 | 0 | 0 | 0 | 0 | 0 | 0 | 0 | 0 | 0 | 0 | 0 | 0 | 0 | 0 | 0 | 0 | 0 | 0 | 0 | 0 | 0 | 0 | 0 | 0 | 0 | 0 | 0 | 0 | 0 | 0 | 0 | 0 | 0 | 0 | 0 | 0 | 0 | 0 | 0 | 0 | 0 | 0 | 0 | 0 | 0 | 0 | 0 | 0
50.875 | 0 | 0 | 0 | 0 | 0 | 0 | 0 | 0 | 0.00200140476 | 0.0676879883 | 0 | 0 | 0.173173189 | 0.935952663 | 0 | 0 | 0 | 0 | 0 | 0 | 0 | 0 | 0 | 0 | 0 | 0 | 0 | 0 | 0 | 0 | 0 | 0 | 0 | 0 | 0 | 0 | 0 | 0 | 0 | 0 | 0 | 0 | 0 | 0 | 0 | 0 | 0 | 0 | 0 | 0 | 0 | 0 | 0 | 0 | 0 | 0 | 0 | 0 | 0 | 0 | 0 | 0 | 0 | 0 | 0 | 0 | 0 | 0 | 0 | 0 | 0 | 0 | 0 | 0 | 0 | 0 | 0 | 0 | 0 | 0 | 0 | 0 | 0 | 0 | 0 | 0 | 0 | 0 | 0
51.125 | 0 | 0 | 0 | 0 | 0 | 0 | 0 | 0 | 0.00300204754 | 0.0610793829 | 0 | 0 | 0.0510510206 | 0.886037886 | 0 | 0 | 0 | 0 | 0 | 0 | 0 | 0 | 0 | 0 | 0 | 0 | 0 | 0 | 0 | 0 | 0 | 0 | 0 | 0 | 0 | 0 | 0 | 0 | 0 | 0 | 0 | 0 | 0 | 0 | 0 | 0 | 0 | 0 | 0 | 0 | 0 | 0 | 0 | 0 | 0 | 0 | 0 | 0 | 0 | 0 | 0 | 0 | 0 | 0 | 0 | 0 | 0 | 0 | 0 | 0 | 0 | 0 | 0 | 0 | 0 | 0 | 0 | 0 | 0 | 0 | 0 | 0 | 0 | 0 | 0 | 0 | 0 | 0 | 0
51.375 | 0 | 0 | 0 | 0 | 0 | 0 | 0 | 0 | 0.00420296192 | 0.0490638018 | 0 | 0 | 0.0352352858 | 0 | 0 | 0 | 0 | 0 | 0 | 0 | 0 | 0 | 0 | 0 | 0 | 0 | 0 | 0 | 0 | 0 | 0 | 0 | 0 | 0 | 0 | 0 | 0 | 0 | 0 | 0 | 0 | 0 | 0 | 0 | 0 | 0 | 0 | 0 | 0 | 0 | 0 | 0 | 0 | 0 | 0 | 0 | 0 | 0 | 0 | 0 | 0 | 0 | 0 | 0 | 0 | 0 | 0 | 0 | 0 | 0 | 0 | 0 | 0 | 0 | 0 | 0 | 0 | 0 | 0 | 0 | 0 | 0 | 0 | 0 | 0 | 0 | 0 | 0 | 0
51.625 | 0 | 0 | 0 | 0 | 0 | 0 | 0 | 0 | 0.00460326672 | 0.0504655838 | 0 | 0 | 0.248048067 | 0 | 0 | 0 | 0 | 0 | 0 | 0 | 0 | 0 | 0 | 0 | 0 | 0 | 0 | 0 | 0 | 0 | 0 | 0 | 0 | 0 | 0 | 0 | 0 | 0 | 0 | 0 | 0 | 0 | 0 | 0 | 0 | 0 | 0 | 0 | 0 | 0 | 0 | 0 | 0 | 0 | 0 | 0 | 0 | 0 | 0 | 0 | 0 | 0 | 0 | 0 | 0 | 0 | 0 | 0 | 0 | 0 | 0 | 0 | 0 | 0 | 0 | 0 | 0 | 0 | 0 | 0 | 0 | 0 | 0 | 0 | 0 | 0 | 0 | 0 | 0
51.875 | 0 | 0 | 0 | 0 | 0 | 0 | 0 | 0 | 0.00440311432 | 0.0486632586 | 0 | 0 | 0.246846795 | 0 | 0 | 0 | 0 | 0 | 0 | 0 | 0 | 0 | 0 | 0 | 0 | 0 | 0 | 0 | 0 | 0 | 0 | 0 | 0 | 0 | 0 | 0 | 0 | 0 | 0 | 0 | 0 | 0 | 0 | 0 | 0 | 0 | 0 | 0 | 0 | 0 | 0 | 0 | 0 | 0 | 0 | 0 | 0 | 0 | 0 | 0 | 0 | 0 | 0 | 0 | 0 | 0 | 0 | 0 | 0 | 0 | 0 | 0 | 0 | 0 | 0 | 0 | 0 | 0 | 0 | 0 | 0 | 0 | 0 | 0 | 0 | 0 | 0 | 0 | 0
52.125 | 0 | 0 | 0 | 0 | 0 | 0 | 0 | 0 | 0.00320219994 | 0.0506658554 | 0 | 0 | 0.237237215 | 0 | 0 | 0 | 0 | 0 | 0 | 0 | 0 | 0 | 0 | 0 | 0 | 0 | 0 | 0 | 0 | 0 | 0 | 0 | 0 | 0 | 0 | 0 | 0 | 0 | 0 | 0 | 0 | 0 | 0 | 0 | 0 | 0 | 0 | 0 | 0 | 0 | 0 | 0 | 0 | 0 | 0 | 0 | 0 | 0 | 0 | 0 | 0 | 0 | 0 | 0 | 0 | 0 | 0 | 0 | 0 | 0 | 0 | 0 | 0 | 0 | 0 | 0 | 0 | 0 | 0 | 0 | 0 | 0 | 0 | 0 | 0 | 0 | 0 | 0 | 0
52.375 | 0 | 0 | 0 | 0 | 0 | 0 | 0 | 0 | 0.00340235233 | 0.0484629869 | 0 | 0 | 0.433833838 | 0 | 0 | 0 | 0 | 0 | 0 | 0 | 0 | 0 | 0 | 0 | 0 | 0 | 0 | 0 | 0 | 0 | 0 | 0 | 0 | 0 | 0 | 0 | 0 | 0 | 0 | 0 | 0 | 0 | 0 | 0 | 0 | 0 | 0 | 0 | 0 | 0 | 0 | 0 | 0 | 0 | 0 | 0 | 0 | 0 | 0 | 0 | 0 | 0 | 0 | 0 | 0 | 0 | 0 | 0 | 0 | 0 | 0 | 0 | 0 | 0 | 0 | 0 | 0 | 0 | 0 | 0 | 0 | 0 | 0 | 0 | 0 | 0 | 0 | 0 | 0
0.25 | 1 | 1 | 1 | 1 | 1 | 1 | 1 | 1 | 0.06349444 | 0.4409232 | 1 | 1 | 0.4697197 | 1 | 1 | 1 | 1 | 1 | 1 | 1 | 1 | 1 | 1 | 1 | 1 | 1 | 1 | 1 | 1 | 1 | 1 | 1
[41 empty] | # | Derivative | distribution | function | -dV(r)/dr | (or | -dV(d)/dd) | vs | d
0.125
0.375
0.625
0.875
1.125
1.375
1.625
[30 empty] | # | Derivative | distribution | function | -dV(r)/dr | (or | -dV(d)/dd) | vs |  |  |  | 1.875
[30 empty] | 0.125 | [10 empty] | 2.125
[30 empty] | 0.375 | [10 empty] | 2.375
[30 empty] | 0.625 | [10 empty] | 2.625
[30 empty] | 0.875 | [10 empty] | 2.875
[30 empty] | 1.125 | [10 empty] | 3.125
[30 empty] | 1.375 | [10 empty] | 3.375
[30 empty] | 1.625 | [10 empty] | 3.625
[30 empty] | 1.875 | [10 empty] | 3.875
[30 empty] | 2.125 | [10 empty] | 4.125
[30 empty] | 2.375 | [10 empty] | 4.375
[30 empty] | 2.625 | [10 empty] | 4.625
[30 empty] | 2.875 | [10 empty] | 4.875
[30 empty] | 3.125 | [10 empty] | 5.125
[30 empty] | 3.375 | [10 empty] | 5.375
[30 empty] | 3.625 | [10 empty] | 5.625
[30 empty] | 3.875 | [10 empty] | 5.875
[30 empty] | 4.125 | [10 empty] | 6.125
[30 empty] | 4.375 | [10 empty] | 6.375 | [10 empty] | 0.125 | 0
[30 empty] | 4.625 | [10 empty] | 6.625 | [10 empty] | 0.375 | 0
[30 empty] | 4.875 | [10 empty] | 6.875 | [10 empty] | 0.625 | 0
[30 empty] | 5.125 | [10 empty] | 7.125 | [10 empty] | 0.875 | 0
[30 empty] | 5.375 | [10 empty] | 7.375 | [10 empty] | 1.125 | 0
[30 empty] | 5.625 | [10 empty] | 7.625 | [10 empty] | 1.375 | 0
[30 empty] | 5.875 | [10 empty] | 7.875 | [10 empty] | 1.625 | 0
[30 empty] | 6.125 | [10 empty] | 8.125 | [10 empty] | 1.875 | 0
[30 empty] | 6.375 | [10 empty] | 8.375 | [10 empty] | 2.125 | 0
[30 empty] | 6.625 | [10 empty] | 8.625 | [10 empty] | 2.375 | 0
[30 empty] | 6.875 | [10 empty] | 8.875 | [10 empty] | 2.625 | 0
[30 empty] | 7.125 | [10 empty] | 9.125 | [10 empty] | 2.875 | 0
[30 empty] | 7.375 | [10 empty] | 9.375 | [10 empty] | 3.125 | 0.0732475519
[30 empty] | 7.625 | [10 empty] | 9.625 | [10 empty] | 3.375 | 0.172532201
[30 empty] | 7.875 | [10 empty] | 9.875 | [10 empty] | 3.625 | 0.180829644
[30 empty] | 8.125 | [10 empty] | 10.125 | [10 empty] | 3.875 | 0.155364752
[30 empty] | 8.375 | [10 empty] | 10.375 | [10 empty] | 4.125 | 0.152789712
[30 empty] | 8.625 | [10 empty] | 10.625 | [10 empty] | 4.375 | 0.155078769
[30 empty] | 8.875 | [10 empty] | 10.875 | [10 empty] | 4.625 | 0.133047223
[30 empty] | 9.125 | [10 empty] | 11.125 | [10 empty] | 4.875 | 0.124463439
[30 empty] | 9.375 | [10 empty] | 11.375 | [10 empty] | 5.125 | 0.132761121
[30 empty] | 9.625 | [10 empty] | 11.625 | [10 empty] | 5.375 | 0.134477854
[30 empty] | 9.875 | [10 empty] | 11.875 | [10 empty] | 5.625 | 0.132188797
[30 empty] | 10.125 | [10 empty] | 12.125 | [10 empty] | 5.875 | 0.108440638
[30 empty] | 10.375 | [10 empty] | 12.375 | [10 empty] | 6.125 | 0.0806866884
[30 empty] | 10.625 | [10 empty] | 12.625 | [10 empty] | 6.375 | 0.0709584951
[30 empty] | 10.875 | [10 empty] | 12.875 | [10 empty] | 6.625 | 0.0741058588
[30 empty] | 11.125 | [10 empty] | 13.125 | [10 empty] | 6.875 | 0.0826895833
[30 empty] | 11.375 | [10 empty] | 13.375 | [10 empty] | 7.125 | 0.0855508447
[30 empty] | 11.625 | [10 empty] | 13.625 | [10 empty] | 7.375 | 0.078111589
[30 empty] | 11.875 | [10 empty] | 13.875 | [10 empty] | 7.625 | 0.0755364895
[30 empty] | 12.125 | [10 empty] | 14.125 | [10 empty] | 7.875 | 0.0695278645
[30 empty] | 12.375 | [10 empty] | 14.375 | [10 empty] | 8.125 | 0.0623748302
[30 empty] | 12.625 | [10 empty] | 14.625 | [10 empty] | 8.375 | 0.07296139
[30 empty] | 12.875 | [10 empty] | 14.875 | [10 empty] | 8.625 | 0.076394856
[30 empty] | 13.125 | [10 empty] | 15.125 | [10 empty] | 8.875 | 0.0643776655
[30 empty] | 13.375 | [10 empty] | 15.375 | [10 empty] | 9.125 | 0.0563662052
[30 empty] | 13.625 | [10 empty] | 15.625 | [10 empty] | 9.375 | 0.0512160659
[30 empty] | 13.875 | [10 empty] | 15.875 | [10 empty] | 9.625 | 0.0494992733
[30 empty] | 14.125 | [10 empty] | 16.125 | [10 empty] | 9.875 | 0.0829756856
[30 empty] | 14.375 | [10 empty] | 16.375 | [10 empty] | 10.125 | 0.0775393844
[30 empty] | 14.625 | [10 empty] | 16.625 | [10 empty] | 10.375 | 0.0701001287
[30 empty] | 14.875 | [10 empty] | 16.875 | [10 empty] | 10.625 | 0.0663805306
[30 empty] | 15.125 | [10 empty] | 17.125 | [10 empty] | 10.875 | 0.0357653797
[30 empty] | 15.375 | [10 empty] | 17.375 | [10 empty] | 11.125 | 0.0389127135
[30 empty] | 15.625 | [10 empty] | 17.625 | [10 empty] | 11.375 | 0.0806866884
[30 empty] | 15.875 | [10 empty] | 17.875 | [10 empty] | 11.625 | 0.0964234769
[30 empty] | 16.125 | [10 empty] | 18.125 | [10 empty] | 11.875 | 0.0884120166
[30 empty] | 16.375 | [10 empty] | 18.375 | [10 empty] | 12.125 | 0.108154505
[30 empty] | 16.625 | [10 empty] | 18.625 | [10 empty] | 12.375 | 0.0586552173
[30 empty] | 16.875 | [10 empty] | 18.875 | [10 empty] | 12.625 | 0.00486408174
[30 empty] | 17.125 | [10 empty] | 19.125 | [10 empty] | 12.875 | 0.00286123157
[30 empty] | 17.375 | [10 empty] | 19.375 | [10 empty] | 13.125 | 0.00486409664
[30 empty] | 17.625 | [10 empty] | 19.625 | [10 empty] | 13.375 | 0.00515021384
[30 empty] | 17.875 | [10 empty] | 19.875 | [10 empty] | 13.625 | 0.00343348086
[30 empty] | 18.125 | [10 empty] | 20.125 | [10 empty] | 13.875 | 0.00286123157
[30 empty] | 18.375 | [10 empty] | 20.375 | [10 empty] | 14.125 | 0.00371959805
[30 empty] | 18.625 | [10 empty] | 20.625 | [10 empty] | 14.375 | 0.00515021384
[30 empty] | 18.875 | [10 empty] | 20.875 | [10 empty] | 14.625 | 0.00486408174
[30 empty] | 19.125 | [10 empty] | 21.125 | [10 empty] | 14.875 | 0.00743919611
[30 empty] | 19.375 | [10 empty] | 21.375 | [10 empty] | 15.125 | 0.00944206119
[30 empty] | 19.625 | [10 empty] | 21.625 | [10 empty] | 15.375 | 0.0134477913
[30 empty] | 19.875 | [10 empty] | 21.875 | [10 empty] | 15.625 | 0.0214592367
[30 empty] | 20.125 | [10 empty] | 22.125 | [10 empty] | 15.875 | 0.0234620869
[30 empty] | 20.375 | [10 empty] | 22.375 | [10 empty] | 16.125 | 0.021745339
[30 empty] | 20.625 | [10 empty] | 22.625 | [10 empty] | 16.375 | 0.0231759548
[30 empty] | 20.875 | [10 empty] | 22.875 | [10 empty] | 16.625 | 0.0337625295
[30 empty] | 21.125 | [10 empty] | 23.125 | [10 empty] | 16.875 | 0.159656659
[30 empty] | 21.375 | [10 empty] | 23.375 | [10 empty] | 17.125 | 0.139055789
[30 empty] | 21.625 | [10 empty] | 23.625 | [10 empty] | 17.375 | 0
[30 empty] | 21.875 | [10 empty] | 23.875 | [10 empty] | 17.625 | 0
[30 empty] | 22.125 | [10 empty] | 24.125 | [10 empty] | 17.875 | 0
[30 empty] | 22.375 | [10 empty] | 24.375 | [10 empty] | 18.125 | 0
[30 empty] | 22.625 | [10 empty] | 24.625 | [10 empty] | 18.375 | 0
[30 empty] | 22.875 | [10 empty] | 24.875 | [10 empty] | 18.625 | 0
[30 empty] | 23.125 | [10 empty] | 25.125 | [10 empty] | 18.875 | 0
[30 empty] | 23.375 | [10 empty] | 25.375 | [10 empty] | 19.125 | 0
[30 empty] | 23.625 | [10 empty] | 25.625 | [10 empty] | 19.375 | 0
[30 empty] | 23.875 | [10 empty] | 25.875 | [10 empty] | 19.625 | 0
[30 empty] | 24.125 | [10 empty] | 26.125 | [10 empty] | 19.875 | 0
[30 empty] | 24.375 | [10 empty] | 26.375 | [10 empty] | 20.125 | 0
[30 empty] | 24.625 | [10 empty] | 26.625 | [10 empty] | 20.375 | 0
[30 empty] | 24.875 | [10 empty] | 26.875 | [10 empty] | 20.625 | 0
[30 empty] | 25.125 | [10 empty] | 27.125 | [10 empty] | 20.875 | 0
[30 empty] | 25.375 | [10 empty] | 27.375 | [10 empty] | 21.125 | 0
[30 empty] | 25.625 | [10 empty] | 27.625 | [10 empty] | 21.375 | 0
[30 empty] | 25.875 | [10 empty] | 27.875 | [10 empty] | 21.625 | 0
[30 empty] | 26.125 | [10 empty] | 28.125 | [10 empty] | 21.875 | 0
[30 empty] | 26.375 | [10 empty] | 28.375 | [10 empty] | 22.125 | 0
[30 empty] | 26.625 | [10 empty] | 28.625 | [10 empty] | 22.375 | 0
[30 empty] | 26.875 | [10 empty] | 28.875 | [10 empty] | 22.625 | 0
[30 empty] | 27.125 | [10 empty] | 29.125 | [10 empty] | 22.875 | 0
[30 empty] | 27.375 | [10 empty] | 29.375 | [10 empty] | 23.125 | 0
[30 empty] | 27.625 | [10 empty] | 29.625 | [10 empty] | 23.375 | 0
[30 empty] | 27.875 | [10 empty] | 29.875 | [10 empty] | 23.625 | 0
[30 empty] | 28.125 | [10 empty] | 30.125 | [10 empty] | 23.875 | 0
[30 empty] | 28.375 | [10 empty] | 30.375 | [10 empty] | 24.125 | 0
[30 empty] | 28.625 | [10 empty] | 30.625 | [10 empty] | 24.375 | 0
[30 empty] | 28.875 | [10 empty] | 30.875 | [10 empty] | 24.625 | 0
[30 empty] | 29.125 | [10 empty] | 31.125 | [10 empty] | 24.875 | 0
[30 empty] | 29.375 | [10 empty] | 31.375 | [10 empty] | 25.125 | 0
[30 empty] | 29.625 | [10 empty] | 31.625 | [10 empty] | 25.375 | 0
[30 empty] | 29.875 | [10 empty] | 31.875 | [10 empty] | 25.625 | 0
[30 empty] | 30.125 | [10 empty] | 32.125 | [10 empty] | 25.875 | 0
[30 empty] | 30.375 | [10 empty] | 32.375 | [10 empty] | 26.125 | 0
[30 empty] | 30.625 | [10 empty] | 32.625 | [10 empty] | 26.375 | 0
[30 empty] | 30.875 | [10 empty] | 32.875 | [10 empty] | 26.625 | 0
[30 empty] | 31.125 | [10 empty] | 33.125 | [10 empty] | 26.875 | 0
[30 empty] | 31.375 | [10 empty] | 33.375 | [10 empty] | 27.125 | 0
[30 empty] | 31.625 | [10 empty] | 33.625 | [10 empty] | 27.375 | 0
[30 empty] | 31.875 | [10 empty] | 33.875 | [10 empty] | 27.625 | 0
[30 empty] | 32.125 | [10 empty] | 34.125 | [10 empty] | 27.875 | 0
[30 empty] | 32.375 | [10 empty] | 34.375 | [10 empty] | 28.125 | 0
[30 empty] | 32.625 | [10 empty] | 34.625 | [10 empty] | 28.375 | 0
[30 empty] | 32.875 | [10 empty] | 34.875 | [10 empty] | 28.625 | 0
[30 empty] | 33.125 | [10 empty] | 35.125 | [10 empty] | 28.875 | 0
[30 empty] | 33.375 | [10 empty] | 35.375 | [10 empty] | 29.125 | 0
[30 empty] | 33.625 | [10 empty] | 35.625 | [10 empty] | 29.375 | 0
[30 empty] | 33.875 | [10 empty] | 35.875 | [10 empty] | 29.625 | 0
[30 empty] | 34.125 | [10 empty] | 36.125 | [10 empty] | 29.875 | 0
[30 empty] | 34.375 | [10 empty] | 36.375 | [10 empty] | 30.125 | 0
[30 empty] | 34.625 | [10 empty] | 36.625 | [10 empty] | 30.375 | 0
[30 empty] | 34.875 | [10 empty] | 36.875 | [10 empty] | 30.625 | 0
[30 empty] | 35.125 | [10 empty] | 37.125 | [10 empty] | 30.875 | 0
[30 empty] | 35.375 | [10 empty] | 37.375 | [10 empty] | 31.125 | 0
[30 empty] | 35.625 | [10 empty] | 37.625 | [10 empty] | 31.375 | 0
[30 empty] | 35.875 | [10 empty] | 37.875 | [10 empty] | 31.625 | 0
[30 empty] | 36.125 | [10 empty] | 38.125 | [10 empty] | 31.875 | 0
[30 empty] | 36.375 | [10 empty] | 38.375 | [10 empty] | 32.125 | 0
[30 empty] | 36.625 | [10 empty] | 38.625 | [10 empty] | 32.375 | 0
[30 empty] | 36.875 | [10 empty] | 38.875 | [10 empty] | 32.625 | 0
[30 empty] | 37.125 | [10 empty] | 39.125 | [10 empty] | 32.875 | 0
[30 empty] | 37.375 | [10 empty] | 39.375 | [10 empty] | 33.125 | 0
[30 empty] | 37.625 | [10 empty] | 39.625 | [10 empty] | 33.375 | 0
[30 empty] | 37.875 | [10 empty] | 39.875 | [10 empty] | 33.625 | 0
[30 empty] | 38.125 | [10 empty] | 40.125 | [10 empty] | 33.875 | 0
[30 empty] | 38.375 | [10 empty] | 40.375 | [10 empty] | 34.125 | 0
[30 empty] | 38.625 | [10 empty] | 40.625 | [10 empty] | 34.375 | 0
[30 empty] | 38.875 | [10 empty] | 40.875 | [10 empty] | 34.625 | 0
[30 empty] | 39.125 | [10 empty] | 41.125 | [10 empty] | 34.875 | 0
[30 empty] | 39.375 | [10 empty] | 41.375 | [10 empty] | 35.125 | 0
[30 empty] | 39.625 | [10 empty] | 41.625 | [10 empty] | 35.375 | 0
[30 empty] | 39.875 | [10 empty] | 41.875 | [10 empty] | 35.625 | 0
[30 empty] | 40.125 | [10 empty] | 42.125 | [10 empty] | 35.875 | 0
[30 empty] | 40.375 | [10 empty] | 42.375 | [10 empty] | 36.125 | 0
[30 empty] | 40.625 | [10 empty] | 42.625 | [10 empty] | 36.375 | 0
[30 empty] | 40.875 | [10 empty] | 42.875 | [10 empty] | 36.625 | 0
[30 empty] | 41.125 | [10 empty] | 43.125 | [10 empty] | 36.875 | 0
[30 empty] | 41.375 | [10 empty] | 43.375 | [10 empty] | 37.125 | 0
[30 empty] | 41.625 | [10 empty] | 43.625 | [10 empty] | 37.375 | 0
[30 empty] | 41.875 | [10 empty] | 43.875 | [10 empty] | 37.625 | 0
[30 empty] | 42.125 | [10 empty] | 44.125 | [10 empty] | 37.875 | 0
[30 empty] | 42.375 | [10 empty] | 44.375 | [10 empty] | 38.125 | 0
[30 empty] | 42.625 | [10 empty] | 44.625 | [10 empty] | 38.375 | 0
[30 empty] | 42.875 | [10 empty] | 44.875 | [10 empty] | 38.625 | 0
[30 empty] | 43.125 | [10 empty] | 45.125 | [10 empty] | 38.875 | 0
[30 empty] | 43.375 | [10 empty] | 45.375 | [10 empty] | 39.125 | 0
[30 empty] | 43.625 | [10 empty] | 45.625 | [10 empty] | 39.375 | 0
[30 empty] | 43.875 | [10 empty] | 45.875 | [10 empty] | 39.625 | 0
[30 empty] | 44.125 | [10 empty] | 46.125 | [10 empty] | 39.875 | 0
[30 empty] | 44.375 | [10 empty] | 46.375 | [10 empty] | 40.125 | 0
[30 empty] | 44.625 | [10 empty] | 46.625 | [10 empty] | 40.375 | 0
[30 empty] | 44.875 | [10 empty] | 46.875 | [10 empty] | 40.625 | 0
[30 empty] | 45.125 | [10 empty] | 47.125 | [10 empty] | 40.875 | 0
[30 empty] | 45.375 | [10 empty] | 47.375 | [10 empty] | 41.125 | 0
[30 empty] | 45.625 | [10 empty] | 47.625 | [10 empty] | 41.375 | 0
[30 empty] | 45.875 | [10 empty] | 47.875 | [10 empty] | 41.625 | 0
[30 empty] | 46.125 | [10 empty] | 48.125 | [10 empty] | 41.875 | 0
[30 empty] | 46.375 | [10 empty] | 48.375 | [10 empty] | 42.125 | 0
[30 empty] | 46.625 | [10 empty] | 48.625 | [10 empty] | 42.375 | 0
[30 empty] | 46.875 | [10 empty] | 48.875 | [10 empty] | 42.625 | 0
[30 empty] | 47.125 | [10 empty] | 49.125 | [10 empty] | 42.875 | 0
[30 empty] | 47.375 | [10 empty] | 49.375 | [10 empty] | 43.125 | 0
[30 empty] | 47.625 | [10 empty] | 49.625 | [10 empty] | 43.375 | 0
[30 empty] | 47.875 | [10 empty] | 49.875 | [10 empty] | 43.625 | 0
[30 empty] | 48.125 | [10 empty] | 50.125 | [10 empty] | 43.875 | 0
[30 empty] | 48.375 | [10 empty] | 50.375 | [10 empty] | 44.125 | 0
[30 empty] | 48.625 | [10 empty] | 50.625 | [10 empty] | 44.375 | 0
[30 empty] | 48.875 | [10 empty] | 50.875 | [10 empty] | 44.625 | 0
[30 empty] | 49.125 | [10 empty] | 51.125 | [10 empty] | 44.875 | 0
[30 empty] | 49.375 | [10 empty] | 51.375 | [10 empty] | 45.125 | 0
[30 empty] | 49.625 | [10 empty] | 51.625 | [10 empty] | 45.375 | 0
[30 empty] | 49.875 | [10 empty] | 51.875 | [10 empty] | 45.625 | 0
[30 empty] | 50.125 | [10 empty] | 52.125 | [10 empty] | 45.875 | 0
[30 empty] | 50.375 | [10 empty] | 52.375 | [10 empty] | 46.125 | 0
[30 empty] | 50.625 | [21 empty] | 46.375 | 0
[30 empty] | 50.875 | [21 empty] | 46.625 | 0
[30 empty] | 51.125 | [21 empty] | 46.875 | 0
[30 empty] | 51.375 | [21 empty] | 47.125 | 0
[30 empty] | 51.625 | [21 empty] | 47.375 | 0
[30 empty] | 51.875 | [21 empty] | 47.625 | 0
[30 empty] | 52.125 | [21 empty] | 47.875 | 0
[30 empty] | 52.375 | [21 empty] | 48.125 | 0
[52 empty] | 48.375 | 0
[52 empty] | 48.625 | 0
[52 empty] | 48.875 | 0
[52 empty] | 49.125 | 0
[52 empty] | 49.375 | 0
[52 empty] | 49.625 | 0
[52 empty] | 49.875 | 0
[52 empty] | 50.125 | 0
[52 empty] | 50.375 | 0
[52 empty] | 50.625 | 0
[52 empty] | 50.875 | 0
[52 empty] | 51.125 | 0
[52 empty] | 51.375 | 0
[52 empty] | 51.625 | 0
[52 empty] | 51.875 | 0
[52 empty] | 52.125 | 0
[52 empty] | 52.375 | 0

## Poreblazer PSDs_2
Pore size distributions
Derivative distribution function -dV(r)/dr (or -dV(d)/dd) vs d | [78 empty] | Size in nanometers for adsorption using Kelvin equation
The only difference with this is that porosity starts from 0.1 A | [78 empty] | 7 | 8 | 9 | 10 | 12 | 15 | 20 | 25 | 30 | 35 | 40
Angstrom
| 1 | 2 | 3 | 4 | 5 | 6 | 7 | 8 | 9 | 10 | 11 | 12 | 13 | 14 | 15 | 16 | 17 | 18 | 19 | 20 | 21 | 22 | 23 | 24 | 25 | 26 | 27 | 28 | 29 | 30 | 31 | 32 | 33 | 34 | 35 | 36 | 37 | 38 | 39 | 40 | 41 | 42 | 43 | 44 | 45 | 46 | 47 | 48 | 49 | 50 | 51 | 52 | 53 | 54 | 55 | 56 | 57 | 58 | 59 | 60 | 61 | 62 | 63 | 64 | 65 | 66 | 67 | 68 | 69 | 70 | 71 | 72 | 73 | 74 | 75 | 76 | 77 | 78 | 79 | 80 | 81 | 82 | 83 | 84 | 85 | 86 | 87 | 88 | 89 | 90 | 91 | 92 | 93 | 94 | 95 | 96 | 97 | 98 | 99 | 100 | 101 | 102 | 103 | 104 | 105 | 106 | 107 | 108 | 109
| 01_4 | 02_4 | 03_4 | 04_4 | 05_4 | 06_4 | 07_4 | 08_4 | 09_4 | 10_4 | 11_4 | 12_4 | 13_4 | 14_4 | 15_4 | 16_4 | 17_4 | 18_4 | 19_4 | 20_4 | 21_4 | 22_4 | 23_4 | 24_4 | 25_4 | 26_4 | 27_4 | 28_4 | 29_4 | 30_4 | 31_4 | 32_4 | 33_4 | 34_4 | 35_4 | 36_4 | 37_4 | 38_4 | 39_4 | 40_4 | 41_4 | 42_4 | 43_4 | 44_4 | 45_4 | 46_4 | 47 | 48 | 49 | 50 | 51 | 52 | 53 | 54 | 55 | 56 | 57 | 58 | 59 | 60 | 61 | 62 | 63 | 64 | 65 | 66 | 67 | 68 | 69 | 70 | 71 | 72 | 73 | 74 | 75 | 76 | 77 | 78
0.125 | 0 | 0 | 0 | 0 | 0 | 0 | 0 | 0 | 0 | 0 | 0 | 0 | 0 | 0 | 0 | 0 | 0 | 0 | 0 | 0 | 0 | 0 | 0 | 0 | 0 | 0 | 0 | 0 | 0 | 0 | 0 | 0 | 0 | 0 | 0 | 0 | 0 | 0 | 0 | 0 | 0 | 0 | 0 | 0 | 0 | 0 | 0 | 0 | 0 | 0 | 0 | 0 | 0 | 0 | 0 | 0 | 0 | 0 | 0 | 0 | 0 | 0 | 0 | 0 | 0 | 0 | 0 | 0 | 0 | 0 | 0 | 0 | 0 | 0 | 0 | 0 | 0 | 0 | 0 | 0 | 0 | 0 | 0 | 0 | 0 | 0 | 0 | 0 | 0 | 0 | 0 | 0 | 0 | 0 | 0 | 0 | 0 | 0 | 0 | 0 | 0 | 0 | 0 | 0 | 0 | 0 | 0 | 0 | 0
0.375 | 0 | 0 | 0 | 0 | 0 | 0 | 0 | 0 | 0 | 0 | 0 | 0 | 0 | 0 | 0 | 0 | 0 | 0 | 0 | 0 | 0 | 0 | 0 | 0 | 0 | 0 | 0 | 0 | 0 | 0 | 0 | 0 | 0 | 0 | 0 | 0 | 0 | 0 | 0 | 0 | 0 | 0 | 0 | 0 | 0 | 0 | 0 | 0 | 0 | 0 | 0 | 0 | 0 | 0 | 0 | 0 | 0 | 0 | 0 | 0 | 0 | 0 | 0 | 0 | 0 | 0 | 0 | 0 | 0 | 0 | 0 | 0 | 0 | 0 | 0 | 0 | 0 | 0 | 0 | 0 | 0 | 0 | 0 | 0 | 0 | 0 | 0 | 0 | 0 | 0 | 0 | 0 | 0 | 0 | 0 | 0 | 0 | 0 | 0 | 0 | 0 | 0 | 0 | 0 | 0 | 0 | 0 | 0 | 0
0.625 | 0 | 0 | 0 | 0 | 0 | 0 | 0 | 0 | 0 | 0 | 0 | 0 | 0 | 0 | 0 | 0 | 0 | 0 | 0 | 0 | 0 | 0 | 0 | 0 | 0 | 0 | 0 | 0 | 0 | 0 | 0 | 0 | 0 | 0 | 0 | 0 | 0 | 0 | 0 | 0 | 0 | 0 | 0 | 0 | 0 | 0 | 0 | 0 | 0 | 0 | 0 | 0 | 0 | 0 | 0 | 0 | 0 | 0 | 0 | 0 | 0 | 0 | 0 | 0 | 0 | 0 | 0 | 0 | 0 | 0 | 0 | 0 | 0 | 0 | 0 | 0 | 0 | 0 | 0 | 0 | 0 | 0 | 0 | 0 | 0 | 0 | 0 | 0 | 0 | 0 | 0 | 0 | 0 | 0 | 0 | 0 | 0 | 0 | 0 | 0 | 0 | 0 | 0 | 0 | 0 | 0 | 0 | 0 | 0
0.875 | 0 | 0 | 0 | 0 | 0 | 0.00463759899 | 0 | 0 | 0 | 0.000600457191 | 0.00120139122 | 0.00361955166 | 0 | 0.000600218773 | 0 | 0 | 0 | 0 | 0 | 0 | 0 | 0.016900301 | 0 | 0.0202484131 | 0 | 0 | 0 | 0 | 0 | 0.0147299767 | 0 | 0 | 0.00526046753 | 0 | 0.00567781925 | 0.0103553534 | 0 | 0.00932216644 | 0.0119833946 | 0.0150390863 | 0 | 0.00690150261 | 0 | 0 | 0 | 0 | 0 | 0 | 0.0195071697 | 0 | 0 | 0 | 0 | 0.00463759899 | 0.00444126129 | 0.00303125381 | 0 | 0.003226161 | 0 | 0 | 0 | 0.00302481651 | 0 | 0 | 0 | 0 | 0 | 0 | 0.027772069 | 0 | 0.0204503536 | 0 | 0 | 0 | 0.00180590153 | 0 | 0 | 0.0016065836 | 0 | 0 | 0 | 0 | 0 | 0 | 0 | 0 | 0 | 0 | 0 | 0 | 0 | 0 | 0 | 0 | 0 | 0 | 0 | 0 | 0 | 0 | 0 | 0 | 0 | 0 | 0 | 0 | 0 | 0 | 0
1.125 | 0 | 0 | 0 | 0 | 0 | 0.00867021084 | 0 | 0.000800967216 | 0 | 0.000600457191 | 0.00220263004 | 0.00623369217 | 0 | 0.000600218773 | 0 | 0 | 0 | 0 | 0 | 0 | 0 | 0.0379225016 | 0 | 0.0467592478 | 0 | 0 | 0 | 0 | 0 | 0.0339607 | 0 | 0 | 0.0103186369 | 0 | 0.0156139135 | 0.0290355682 | 0 | 0.0220893621 | 0.0276225805 | 0.038207531 | 0 | 0.013193965 | 0 | 0 | 0 | 0 | 0 | 0 | 0.0388090611 | 0 | 0 | 0 | 0 | 0.0122996569 | 0.00888264179 | 0.008487463 | 0 | 0.0080653429 | 0 | 0 | 0 | 0.00685620308 | 0 | 0 | 0 | 0 | 0 | 0 | 0.0748186111 | 0 | 0.0454452038 | 0 | 0 | 0 | 0.00401329994 | 0 | 0 | 0.00321316719 | 0 | 0 | 0 | 0 | 0 | 0 | 0 | 0 | 0 | 0 | 0 | 0 | 0 | 0 | 0 | 0 | 0 | 0 | 0 | 0 | 0 | 0 | 0 | 0 | 0 | 0 | 0 | 0 | 0 | 0 | 0
1.375 | 0 | 0 | 0 | 0 | 0 | 0.0116946697 | 0 | 0.00160193443 | 0 | 0.000200152397 | 0.00180220604 | 0.0060325861 | 0 | 0.000600218773 | 0 | 0 | 0 | 0 | 0 | 0 | 0 | 0.0434871912 | 0 | 0.0607452393 | 0 | 0 | 0 | 0 | 0 | 0.0423486233 | 0 | 0 | 0.0139605999 | 0 | 0.0218999386 | 0.0332994461 | 0 | 0.0233052969 | 0.0361530781 | 0.0497916937 | 0 | 0.0135998726 | 0 | 0 | 0 | 0 | 0 | 0 | 0.0398356915 | 0 | 0 | 0 | 0 | 0.0143159628 | 0.00787329674 | 0.00990200043 | 0 | 0.00927507877 | 0 | 0 | 0 | 0.0070579052 | 0 | 0 | 0 | 0 | 0 | 0 | 0.0978237391 | 0 | 0.0619705915 | 0 | 0 | 0 | 0.00581932068 | 0 | 0 | 0.00421726704 | 0 | 0 | 0 | 0 | 0 | 0 | 0 | 0 | 0 | 0 | 0 | 0 | 0 | 0 | 0 | 0 | 0 | 0 | 0 | 0 | 0 | 0 | 0 | 0 | 0 | 0 | 0 | 0 | 0 | 0 | 0
1.625 | 0 | 0 | 0 | 0 | 0 | 0.0127029419 | 0 | 0.00160193443 | 0 | 0.000600457191 | 0.00220263004 | 0.00784230232 | 0 | 0.00100040436 | 0 | 0 | 0 | 0 | 0 | 0 | 0 | 0.0498763323 | 0 | 0.0726437569 | 0 | 0 | 0 | 0 | 0 | 0.0486906767 | 0 | 0 | 0.0161861181 | 0 | 0.0231167078 | 0.0314720869 | 0 | 0.0267504454 | 0.0436681509 | 0.0530433655 | 0 | 0.0200953484 | 0 | 0 | 0 | 0 | 0 | 0 | 0.0406570435 | 0 | 0 | 0 | 0 | 0.0143159628 | 0.00868070126 | 0.0117206573 | 0 | 0.0096783638 | 0 | 0 | 0 | 0.0070579052 | 0 | 0 | 0 | 0 | 0 | 0 | 0.107564807 | 0 | 0.068993926 | 0 | 0 | 0 | 0.00501644611 | 0 | 0 | 0.00341403484 | 0 | 0 | 0 | 0 | 0 | 0 | 0 | 0 | 0 | 0 | 0 | 0 | 0 | 0 | 0 | 0 | 0 | 0 | 0 | 0 | 0 | 0 | 0 | 0 | 0 | 0 | 0 | 0 | 0 | 0 | 0
1.875 | 0 | 0 | 0 | 0 | 0 | 0.0127029419 | 0 | 0.00140166283 | 0 | 0.000800728798 | 0.00180220604 | 0.010858655 | 0 | 0.00100040436 | 0 | 0 | 0 | 0 | 0 | 0 | 0 | 0.059150815 | 0 | 0.085586071 | 0 | 0 | 0 | 0 | 0 | 0.0574877262 | 0 | 0 | 0.0165907145 | 0 | 0.025752902 | 0.0402030945 | 0 | 0.031816721 | 0.0487458706 | 0.0601564646 | 0 | 0.0227341652 | 0 | 0 | 0 | 0 | 0 | 0 | 0.0412731171 | 0 | 0 | 0 | 0 | 0.0169371367 | 0.0131219625 | 0.0165706873 | 0 | 0.0108882189 | 0 | 0 | 0 | 0.0102843046 | 0 | 0 | 0 | 0 | 0 | 0 | 0.115647674 | 0 | 0.0673414469 | 0 | 0 | 0 | 0.00341117382 | 0 | 0 | 0.00261068344 | 0 | 0 | 0 | 0 | 0 | 0 | 0 | 0 | 0 | 0 | 0 | 0 | 0 | 0 | 0 | 0 | 0 | 0 | 0 | 0 | 0 | 0 | 0 | 0 | 0 | 0 | 0 | 0 | 0 | 0 | 0
2.125 | 0 | 0 | 0 | 0 | 0 | 0.0151224136 | 0 | 0.00140166283 | 0 | 0.000800728798 | 0.00140166283 | 0.00904893875 | 0 | 0.00100040436 | 0 | 0 | 0 | 0 | 0 | 0 | 0 | 0.0581203699 | 0 | 0.085586071 | 0 | 0 | 0 | 0 | 0 | 0.0527822971 | 0 | 0 | 0.0184117556 | 0 | 0.0285917521 | 0.0497461557 | 0 | 0.0360724926 | 0.0473240614 | 0.0693018436 | 0 | 0.0213133097 | 0 | 0 | 0 | 0 | 0 | 0 | 0.0476386547 | 0 | 0 | 0 | 0 | 0.0179452896 | 0.0157464743 | 0.0159645081 | 0 | 0.010686636 | 0 | 0 | 0 | 0.0104860067 | 0 | 0 | 0 | 0 | 0 | 0 | 0.112331629 | 0 | 0.066721797 | 0 | 0 | 0 | 0.00401329994 | 0 | 0 | 0.00381565094 | 0 | 0 | 0 | 0 | 0 | 0 | 0 | 0 | 0 | 0 | 0 | 0 | 0 | 0 | 0 | 0 | 0 | 0 | 0 | 0 | 0 | 0 | 0 | 0 | 0 | 0 | 0 | 0 | 0 | 0 | 0
2.375 | 0 | 0 | 0 | 0 | 0 | 0.0157274008 | 0 | 0.00160193443 | 0 | 0.000400304794 | 0.00180208683 | 0.00703799725 | 0 | 0.000400185585 | 0 | 0 | 0 | 0 | 0 | 0 | 0 | 0.0562654734 | 0 | 0.0807847977 | 0 | 0 | 0 | 0 | 0 | 0.0497134924 | 0 | 0 | 0.019625783 | 0 | 0.0283888578 | 0.0513705015 | 0 | 0.0385044813 | 0.0444805622 | 0.0717407465 | 0 | 0.025372982 | 0 | 0 | 0 | 0 | 0 | 0 | 0.0560575724 | 0 | 0 | 0 | 0 | 0.0181469917 | 0.0179671049 | 0.0169748068 | 0 | 0.0110898018 | 0 | 0 | 0 | 0.0100826025 | 0 | 0 | 0 | 0 | 0 | 0 | 0.115647674 | 0 | 0.0661021471 | 0 | 0 | 0 | 0.00501656532 | 0 | 0 | 0.00461900234 | 0 | 0 | 0 | 0 | 0 | 0 | 0 | 0 | 0 | 0 | 0 | 0 | 0 | 0 | 0 | 0 | 0 | 0 | 0 | 0 | 0 | 0 | 0 | 0 | 0 | 0 | 0 | 0 | 0 | 0 | 0
2.625 | 0 | 0 | 0 | 0 | 0 | 0.0145176649 | 0 | 0.00100123882 | 0 | 0 | 0.00200247765 | 0.00764119625 | 0 | 0.000200152397 | 0 | 0 | 0 | 0 | 0 | 0 | 0 | 0.0626546144 | 0 | 0.0882997513 | 0 | 0 | 0 | 0 | 0 | 0.0626022816 | 0 | 0 | 0.0198280811 | 0 | 0.0253472328 | 0.0487309694 | 0 | 0.0399230719 | 0.0459023714 | 0.0664566755 | 0 | 0.0255759954 | 0 | 0 | 0 | 0 | 0 | 0 | 0.0609855652 | 0 | 0 | 0 | 0 | 0.0175421238 | 0.0185726881 | 0.018591404 | 0 | 0.0143158436 | 0 | 0 | 0 | 0.0129058361 | 0 | 0 | 0 | 0 | 0 | 0 | 0.117512941 | 0 | 0.0638297796 | 0 | 0 | 0 | 0.0060198307 | 0 | 0 | 0.00461888313 | 0 | 0 | 0 | 0 | 0 | 0 | 0 | 0 | 0 | 0 | 0 | 0 | 0 | 0 | 0 | 0 | 0 | 0 | 0 | 0 | 0 | 0 | 0 | 0 | 0 | 0 | 0 | 0 | 0 | 0 | 0
2.875 | 0 | 0 | 0 | 0 | 0 | 0.0147192478 | 0 | 0.000800967216 | 0 | 0.000600457191 | 0.00220263004 | 0.00703799725 | 0 | 0.00100040436 | 0 | 0 | 0 | 0 | 0 | 0 | 0 | 0.0680131912 | 0 | 0.0933097601 | 0 | 0 | 0 | 0 | 0 | 0.0691490173 | 0 | 0 | 0.0198279619 | 0 | 0.025347352 | 0.0479187965 | 0 | 0.0439760685 | 0.0475270748 | 0.06686306 | 0 | 0.024764061 | 0 | 0 | 0 | 0 | 0 | 0 | 0.0624229908 | 0 | 0 | 0 | 0 | 0.0185502768 | 0.0161502361 | 0.016772747 | 0 | 0.0177437067 | 0 | 0 | 0 | 0.0143175125 | 0 | 0 | 0 | 0 | 0 | 0 | 0.112331629 | 0 | 0.0663086176 | 0 | 0 | 0 | 0.00581920147 | 0 | 0 | 0.00381565094 | 0 | 0 | 0 | 0 | 0 | 0 | 0 | 0 | 0 | 0 | 0 | 0 | 0 | 0 | 0 | 0 | 0 | 0 | 0 | 0 | 0 | 0 | 0 | 0 | 0 | 0 | 0 | 0 | 0 | 0 | 0
3.125 | 0.0342185497 | 0.00674819946 | 0.00100755692 | 0.000200510025 | 0.0234234333 | 0.0151224136 | 0.00161862373 | 0.00120139122 | 0 | 0.000800609589 | 0.00200235844 | 0.0066357851 | 0.000200152397 | 0.00120043755 | 0.00100791454 | 0.00285196304 | 0.0163952112 | 0.0183707476 | 0.0264219046 | 0.0273354053 | 0.0290337801 | 0.0793486834 | 0.040068388 | 0.100824475 | 0.054215312 | 0.0211023092 | 0.0209378004 | 0.0175265074 | 0.0195947886 | 0.0677169561 | 0.0291552544 | 0.0456745625 | 0.0220535994 | 0.0174914598 | 0.0324444771 | 0.0450761318 | 0.0129400492 | 0.0447866917 | 0.0499644279 | 0.0672695637 | 0.0417098999 | 0.0332893133 | 0.0103890896 | 0.0137001276 | 0.0164773464 | 0.0732475519 | 0.136257529 | 0.046543479 | 0.0632443428 | 0.041615963 | 0.0151985884 | 0.0100777149 | 0.00910532475 | 0.0258090496 | 0.0151407719 | 0.0181874037 | 0.0039280653 | 0.0175421238 | 0.00664591789 | 0.0038998127 | 0.00555837154 | 0.0165355206 | 0.00686359406 | 0.00491154194 | 0.00655138493 | 0.00245451927 | 0.00224280357 | 0.00122344494 | 0.108600974 | 0.0383213758 | 0.0791158676 | 0.0205649137 | 0.00615513325 | 0.0020288229 | 0.00601994991 | 0.00101196766 | 0.00182783604 | 0.00401651859 | 0 | 0 | 0 | 0 | 0 | 0 | 0 | 0 | 0 | 0 | 0 | 0 | 0 | 0 | 0 | 0 | 0 | 0 | 0 | 0 | 0 | 0 | 0 | 0 | 0 | 0 | 0 | 0 | 0 | 0 | 0
3.375 | 0.0773748159 | 0.0194010735 | 0.00261962414 | 0.000802159309 | 0.0623873472 | 0.0149208307 | 0.00323724747 | 0.00100123882 | 0.000200152397 | 0.000600457191 | 0.00140178204 | 0.0066357851 | 0.000400424004 | 0.000600218773 | 0.00262069702 | 0.00835204124 | 0.0349476337 | 0.0426462889 | 0.0579937696 | 0.0628036261 | 0.0818657875 | 0.090272069 | 0.0943073034 | 0.10061574 | 0.128404617 | 0.0581434965 | 0.0507851839 | 0.0431591272 | 0.04520154 | 0.0648527145 | 0.0659576654 | 0.104008913 | 0.0226606131 | 0.0315699577 | 0.0354861021 | 0.0467004776 | 0.0252220631 | 0.0488398075 | 0.0459023714 | 0.0573112965 | 0.0932642221 | 0.0371460915 | 0.0275628567 | 0.0372471809 | 0.0454242229 | 0.172532201 | 0.28402555 | 0.122929454 | 0.0737166405 | 0.0958870649 | 0.0351065397 | 0.0201553106 | 0.0184224844 | 0.0282286406 | 0.0159482956 | 0.0193997622 | 0.0130245686 | 0.0157274008 | 0.0114226341 | 0.0116995573 | 0.0127637386 | 0.0177454948 | 0.0183027983 | 0.00941371918 | 0.0110553503 | 0.00674986839 | 0.0055052042 | 0.00448608398 | 0.103005171 | 0.0759375095 | 0.0815947056 | 0.0562711954 | 0.0131309032 | 0.0040576458 | 0.00461518764 | 0.00323820114 | 0.00406169891 | 0.00361478329 | 0 | 0 | 0 | 0 | 0 | 0 | 0 | 0 | 0 | 0 | 0 | 0 | 0 | 0 | 0 | 0 | 0 | 0 | 0 | 0 | 0 | 0 | 0 | 0 | 0 | 0 | 0 | 0 | 0 | 0 | 0
3.625 | 0.0891215801 | 0.0267819166 | 0.00221657753 | 0.000802159309 | 0.0772522688 | 0.0177438259 | 0.00343954563 | 0.00100123882 | 0.000200152397 | 0.000600457191 | 0.00120151043 | 0.00784242153 | 0.000200271606 | 0.000200033188 | 0.0020159483 | 0.00957417488 | 0.0429295301 | 0.0544558764 | 0.0644872189 | 0.080650568 | 0.0992385149 | 0.0892415047 | 0.114585876 | 0.0945621729 | 0.149156928 | 0.0718374252 | 0.0601402521 | 0.0541132689 | 0.0587842464 | 0.0673075914 | 0.0805352926 | 0.103264213 | 0.0222558975 | 0.0343430042 | 0.0385278463 | 0.0507614613 | 0.0276346207 | 0.045394659 | 0.044074297 | 0.0540596247 | 0.108031034 | 0.0302445889 | 0.0303190947 | 0.045381546 | 0.0558896065 | 0.180829644 | 0.297091365 | 0.148391485 | 0.0868583918 | 0.115356565 | 0.0415283442 | 0.0209951401 | 0.019693017 | 0.0270189047 | 0.0191783905 | 0.0206122398 | 0.0196402073 | 0.0147192478 | 0.0149532557 | 0.0141625404 | 0.0172928572 | 0.0149223804 | 0.0239183903 | 0.0112555027 | 0.00880336761 | 0.00674986839 | 0.00713634491 | 0.00591361523 | 0.112953424 | 0.0841659307 | 0.0780830383 | 0.0702825785 | 0.0141566992 | 0.00426054001 | 0.00481581688 | 0.00505971909 | 0.00507712364 | 0.00361478329 | 0 | 0 | 0 | 0 | 0 | 0 | 0 | 0 | 0 | 0 | 0 | 0 | 0 | 0 | 0 | 0 | 0 | 0 | 0 | 0 | 0 | 0 | 0 | 0 | 0 | 0 | 0 | 0 | 0 | 0 | 0
3.875 | 0.0919306278 | 0.0240404606 | 0.00181365013 | 0.000200510025 | 0.0873874426 | 0.0179452896 | 0.00384414196 | 0.000800967216 | 0 | 0.000400304794 | 0.00160181522 | 0.010858655 | 0 | 0 | 0.0020159483 | 0.0101853609 | 0.0470284224 | 0.061891675 | 0.0734437704 | 0.0914943218 | 0.0906710625 | 0.0921269655 | 0.121426821 | 0.111053109 | 0.159014344 | 0.0711638927 | 0.0616995096 | 0.055208683 | 0.062792182 | 0.0707855225 | 0.0836420059 | 0.106987715 | 0.0224583149 | 0.0473549366 | 0.0456250906 | 0.0503554344 | 0.0324597359 | 0.0445840359 | 0.0495581627 | 0.0575144291 | 0.117616653 | 0.0334923267 | 0.029894948 | 0.0434550047 | 0.0538854599 | 0.155364752 | 0.28495872 | 0.133333325 | 0.0809034109 | 0.129471898 | 0.0408861637 | 0.0209952593 | 0.0211751461 | 0.0272204876 | 0.0201877356 | 0.0200060606 | 0.0223278999 | 0.0151225328 | 0.0215991735 | 0.0170360804 | 0.0193516016 | 0.0159306526 | 0.0249584913 | 0.0141204596 | 0.00941753387 | 0.00756800175 | 0.00999081135 | 0.0085644722 | 0.124766827 | 0.105560064 | 0.0716793537 | 0.0668926239 | 0.0153877735 | 0.00608634949 | 0.00702321529 | 0.00505971909 | 0.00426483154 | 0.00461900234 | 0 | 0 | 0 | 0 | 0 | 0 | 0 | 0 | 0 | 0 | 0 | 0 | 0 | 0 | 0 | 0 | 0 | 0 | 0 | 0 | 0 | 0 | 0 | 0 | 0 | 0 | 0 | 0 | 0 | 0 | 0
4.125 | 0.0847804546 | 0.0200338364 | 0.00181365013 | 0.000200629234 | 0.0934684277 | 0.0209698677 | 0.00384426117 | 0.000200271606 | 0.000200152397 | 0.000600457191 | 0.00180208683 | 0.010858655 | 0.000400424004 | 0.000200152397 | 0.00262069702 | 0.0112038851 | 0.0537159443 | 0.0601421595 | 0.0911329985 | 0.0890094042 | 0.0911470652 | 0.0987222195 | 0.139995098 | 0.115436792 | 0.17769134 | 0.0740823746 | 0.0659316778 | 0.0536751747 | 0.0654642582 | 0.0752865076 | 0.0771895647 | 0.118406415 | 0.0287303925 | 0.0482082367 | 0.0421777964 | 0.0467004776 | 0.0342142582 | 0.0514743328 | 0.0572763681 | 0.0548723936 | 0.113212466 | 0.0403938293 | 0.0366797447 | 0.045381546 | 0.0538855791 | 0.152789712 | 0.278114796 | 0.131964445 | 0.0757700205 | 0.139449954 | 0.0404580832 | 0.0209951401 | 0.0215986967 | 0.0306482315 | 0.0211971998 | 0.022431016 | 0.0229481459 | 0.0181469917 | 0.020768404 | 0.0174466372 | 0.0170869827 | 0.017947197 | 0.0220466852 | 0.0137112141 | 0.00941753387 | 0.0106360912 | 0.0112141371 | 0.00999176502 | 0.118963718 | 0.110967517 | 0.0671348572 | 0.0684745312 | 0.014772296 | 0.00608634949 | 0.00622057915 | 0.0042501688 | 0.00345242023 | 0.00562310219 | 0 | 0 | 0 | 0 | 0 | 0 | 0 | 0 | 0 | 0 | 0 | 0 | 0 | 0 | 0 | 0 | 0 | 0 | 0 | 0 | 0 | 0 | 0 | 0 | 0 | 0 | 0 | 0 | 0 | 0 | 0
4.375 | 0.0796730518 | 0.0206664801 | 0.00221657753 | 0.000401139259 | 0.0921170712 | 0.0233894587 | 0.0048558712 | 0.00060069561 | 0.000200152397 | 0.000600457191 | 0.00180220604 | 0.00924992561 | 0.000600576401 | 0.000600218773 | 0.0020159483 | 0.0134446621 | 0.0623449087 | 0.0566430092 | 0.102552652 | 0.0994013548 | 0.103760123 | 0.104493022 | 0.1649158 | 0.102285862 | 0.185732841 | 0.0770008564 | 0.0699409246 | 0.0569614172 | 0.0621242523 | 0.0732406378 | 0.0762337446 | 0.118158102 | 0.0354071856 | 0.0477815866 | 0.0454223156 | 0.0489339828 | 0.0346528292 | 0.0500557423 | 0.0574795008 | 0.0522304773 | 0.120207191 | 0.0474982262 | 0.0430403948 | 0.0430268049 | 0.0505455732 | 0.155078769 | 0.259760499 | 0.129774213 | 0.0928131342 | 0.144073963 | 0.040672183 | 0.0264538527 | 0.0271043777 | 0.0274220705 | 0.0228121281 | 0.0240477324 | 0.0246020555 | 0.0183485746 | 0.0220144987 | 0.0180623531 | 0.0156458616 | 0.0143173933 | 0.0224624872 | 0.0126880407 | 0.010850668 | 0.0104315281 | 0.0108063221 | 0.00999188423 | 0.114611387 | 0.111672759 | 0.0737451315 | 0.0806779861 | 0.0131309032 | 0.00547778606 | 0.00461530685 | 0.00485730171 | 0.00528025627 | 0.00662708282 | 0 | 0 | 0 | 0 | 0 | 0 | 0 | 0 | 0 | 0 | 0 | 0 | 0 | 0 | 0 | 0 | 0 | 0 | 0 | 0 | 0 | 0 | 0 | 0 | 0 | 0 | 0 | 0 | 0 | 0 | 0
4.625 | 0.0858018398 | 0.0198228359 | 0.00221657753 | 0.000601530075 | 0.0833333731 | 0.0197600126 | 0.00526046753 | 0.000800848007 | 0 | 0.000600457191 | 0.00120151043 | 0.0134726763 | 0.000400304794 | 0.000800251961 | 0.00241911411 | 0.0191485882 | 0.0632078648 | 0.0603609085 | 0.100985169 | 0.103919625 | 0.105188012 | 0.1232481 | 0.17810905 | 0.104164481 | 0.187548637 | 0.0814906359 | 0.0779596567 | 0.0598093271 | 0.0630148649 | 0.0658755302 | 0.0731270313 | 0.114931107 | 0.0337885618 | 0.052687645 | 0.0661056042 | 0.0521826744 | 0.0348721743 | 0.0451920033 | 0.0528079271 | 0.0528402328 | 0.11373055 | 0.0566325188 | 0.0432523489 | 0.0438830853 | 0.0498775244 | 0.133047223 | 0.219940901 | 0.11581111 | 0.0969198942 | 0.140910149 | 0.0404580832 | 0.0306529999 | 0.0313392878 | 0.0233894587 | 0.0248308182 | 0.02526021 | 0.0281165838 | 0.0171388388 | 0.0228452682 | 0.0199097395 | 0.0164693594 | 0.0159306526 | 0.0214226246 | 0.0147345066 | 0.0122836828 | 0.0083861351 | 0.0118259192 | 0.0114192963 | 0.121658087 | 0.122487307 | 0.0822144747 | 0.0922033787 | 0.0149774551 | 0.00689792633 | 0.00461518764 | 0.005666852 | 0.00710809231 | 0.00702881813 | 0 | 0 | 0 | 0 | 0 | 0 | 0 | 0 | 0 | 0 | 0 | 0 | 0 | 0 | 0 | 0 | 0 | 0 | 0 | 0 | 0 | 0 | 0 | 0 | 0 | 0 | 0 | 0 | 0 | 0 | 0
4.875 | 0.0822268724 | 0.0172922611 | 0.00141060352 | 0.00040102005 | 0.0840090513 | 0.0213731527 | 0.00404655933 | 0.00060069561 | 0 | 0.00120103359 | 0.00140166283 | 0.0146793127 | 0.000600576401 | 0.000400185585 | 0.00282227993 | 0.019148469 | 0.0629922152 | 0.0640786886 | 0.0918047428 | 0.091494441 | 0.0944788456 | 0.123866439 | 0.161983848 | 0.113558054 | 0.196368337 | 0.0873273611 | 0.0848647356 | 0.0613429546 | 0.0741482973 | 0.0662847757 | 0.07551682 | 0.0960655212 | 0.0370258093 | 0.0447952747 | 0.0705666542 | 0.0467004776 | 0.0328984261 | 0.0451920033 | 0.0556514263 | 0.0575145483 | 0.0896372795 | 0.0586622953 | 0.0460087061 | 0.0451675653 | 0.0507682562 | 0.124463439 | 0.198786736 | 0.11170423 | 0.0983573198 | 0.135556102 | 0.0348924398 | 0.0287634134 | 0.0262572765 | 0.0264140368 | 0.0244271755 | 0.0278872252 | 0.0295637846 | 0.0199617147 | 0.0195223093 | 0.0143678188 | 0.0195573568 | 0.0155272484 | 0.0187188387 | 0.0137112141 | 0.0106459856 | 0.00654530525 | 0.012029767 | 0.0120309591 | 0.132435322 | 0.120371461 | 0.0834537745 | 0.0987570286 | 0.0182601213 | 0.00933253765 | 0.00521719456 | 0.00485730171 | 0.00710809231 | 0.00662720203 | 0 | 0 | 0 | 0 | 0 | 0 | 0 | 0 | 0 | 0 | 0 | 0 | 0 | 0 | 0 | 0 | 0 | 0 | 0 | 0 | 0 | 0 | 0 | 0 | 0 | 0 | 0 | 0 | 0 | 0 | 0
5.125 | 0.0709908009 | 0.0175031424 | 0.00141060352 | 0.000401139259 | 0.0950449705 | 0.0221796036 | 0.0036418438 | 0.00120151043 | 0 | 0.00140118599 | 0.00200235844 | 0.0150815248 | 0.000400424004 | 0 | 0.00322556496 | 0.0187410116 | 0.0567359924 | 0.0669218302 | 0.0953873396 | 0.0899130106 | 0.100904346 | 0.133553267 | 0.159784913 | 0.110635638 | 0.21193254 | 0.0945111513 | 0.0848646164 | 0.0698872805 | 0.0741482973 | 0.0705810785 | 0.0724101067 | 0.0933350325 | 0.0408700705 | 0.0460751057 | 0.0628612041 | 0.0497462749 | 0.0293892622 | 0.045394659 | 0.0580887794 | 0.0646275282 | 0.0854922533 | 0.052369833 | 0.0474928617 | 0.0417425632 | 0.0509908199 | 0.132761121 | 0.168922067 | 0.121834278 | 0.109034896 | 0.130202055 | 0.0312534571 | 0.0281335115 | 0.0235044956 | 0.0316563845 | 0.0230140686 | 0.0276851654 | 0.0283234119 | 0.0205665827 | 0.018691659 | 0.0133415461 | 0.0191457272 | 0.0108892918 | 0.0187187195 | 0.0106414557 | 0.0116696358 | 0.00613629818 | 0.0118259192 | 0.0126427412 | 0.121036172 | 0.122722507 | 0.0828341246 | 0.0960452557 | 0.0176446438 | 0.0105499029 | 0.00561857224 | 0.00404775143 | 0.00609266758 | 0.00542223454 | 0 | 0 | 0 | 0 | 0 | 0 | 0 | 0 | 0 | 0 | 0 | 0 | 0 | 0 | 0 | 0 | 0 | 0 | 0 | 0 | 0 | 0 | 0 | 0 | 0 | 0 | 0 | 0 | 0 | 0 | 0
5.375 | 0.0737997293 | 0.0179249048 | 0.00201511383 | 0.000601649284 | 0.104954958 | 0.0199617147 | 0.00343954563 | 0.00120139122 | 0.000400304794 | 0.00100076199 | 0.00260317326 | 0.016690135 | 0.000400424004 | 0.000400185585 | 0.00322544575 | 0.0199633837 | 0.0580303669 | 0.0640788078 | 0.106135249 | 0.0842652321 | 0.097810626 | 0.146125317 | 0.155387282 | 0.11961174 | 0.233722448 | 0.0929397345 | 0.0839737654 | 0.078869462 | 0.078379035 | 0.068944335 | 0.0630899668 | 0.10028553 | 0.0376327038 | 0.0499145985 | 0.0642807484 | 0.0517766476 | 0.0318017006 | 0.0455973148 | 0.0633696318 | 0.0699115992 | 0.0803109407 | 0.0491220951 | 0.0419802666 | 0.0462378263 | 0.0541081429 | 0.134477854 | 0.162389159 | 0.122381926 | 0.107392192 | 0.129715323 | 0.0353205204 | 0.0283434391 | 0.0264689922 | 0.0373021364 | 0.0246291161 | 0.0295039415 | 0.0270829201 | 0.0185502768 | 0.0178608894 | 0.0182676315 | 0.0193514824 | 0.0129058361 | 0.0174708366 | 0.00982308388 | 0.0153546333 | 0.00674986839 | 0.0108064413 | 0.0110114813 | 0.100518107 | 0.130010605 | 0.0718859434 | 0.0917514563 | 0.0190808773 | 0.0109555721 | 0.00722384453 | 0.00485730171 | 0.00528025627 | 0.00602471828 | 0 | 0 | 0 | 0 | 0 | 0 | 0 | 0 | 0 | 0 | 0 | 0 | 0 | 0 | 0 | 0 | 0 | 0 | 0 | 0 | 0 | 0 | 0 | 0 | 0 | 0 | 0 | 0 | 0 | 0 | 0
5.625 | 0.0776301622 | 0.0168704987 | 0.00221669674 | 0.000200510025 | 0.106756806 | 0.0193568468 | 0.00566518307 | 0.00100123882 | 0.000600337982 | 0.000600457191 | 0.00220263004 | 0.0187009573 | 0.000400424004 | 0.000600218773 | 0.00201582909 | 0.0185374022 | 0.0649336576 | 0.0638600588 | 0.113300562 | 0.0799728632 | 0.0930508375 | 0.135614157 | 0.139750838 | 0.130884051 | 0.205188036 | 0.0873274803 | 0.0908787251 | 0.0850037336 | 0.0790469646 | 0.0668984652 | 0.0647628307 | 0.0982995033 | 0.0406676531 | 0.0462883711 | 0.0665112734 | 0.0446699858 | 0.0359687805 | 0.0496504307 | 0.0641819239 | 0.0784473419 | 0.0784974098 | 0.0560235977 | 0.0434644222 | 0.0539441109 | 0.0594522953 | 0.132188797 | 0.158656061 | 0.111978173 | 0.112115026 | 0.143830657 | 0.0327516794 | 0.0327525139 | 0.0353627205 | 0.0368988514 | 0.0258402824 | 0.0317268372 | 0.0262559652 | 0.0183485746 | 0.0199376345 | 0.0221674442 | 0.0255274773 | 0.018753767 | 0.0210067034 | 0.0102323294 | 0.0141263008 | 0.00859069824 | 0.0110102892 | 0.0114192963 | 0.105699539 | 0.130950928 | 0.0706465244 | 0.101920843 | 0.0240049362 | 0.0115641356 | 0.007625103 | 0.00505971909 | 0.006295681 | 0.00702881813 | 0 | 0 | 0 | 0 | 0 | 0 | 0 | 0 | 0 | 0 | 0 | 0 | 0 | 0 | 0 | 0 | 0 | 0 | 0 | 0 | 0 | 0 | 0 | 0 | 0 | 0 | 0 | 0 | 0 | 0 | 0
5.875 | 0.0835036039 | 0.0183466673 | 0.00141060352 | 0.000200510025 | 0.0995495319 | 0.0243976116 | 0.00768840313 | 0.00140178204 | 0.000200033188 | 0.000200152397 | 0.00200235844 | 0.0211139917 | 0 | 0.000400185585 | 0.00282227993 | 0.0173151493 | 0.0664438009 | 0.0706396103 | 0.115091801 | 0.0831356049 | 0.103522062 | 0.137469053 | 0.132665515 | 0.116480529 | 0.167315125 | 0.0882253647 | 0.108920813 | 0.0871946812 | 0.0730350018 | 0.0699672699 | 0.0654797554 | 0.0893632174 | 0.0430955887 | 0.0460751057 | 0.0614416599 | 0.0497461557 | 0.0361882448 | 0.0492451191 | 0.068040967 | 0.0827151537 | 0.0847150087 | 0.0627219677 | 0.0409202576 | 0.0597238541 | 0.0627923012 | 0.108440638 | 0.13252449 | 0.130047917 | 0.139219761 | 0.169627547 | 0.0282565355 | 0.0365316868 | 0.04192698 | 0.0389151573 | 0.0232158899 | 0.0323330164 | 0.0279098749 | 0.0205665827 | 0.0236760378 | 0.0215517282 | 0.0240864754 | 0.0209720135 | 0.0224626064 | 0.0135065317 | 0.0110553503 | 0.00859069824 | 0.0108064413 | 0.0142740011 | 0.113989651 | 0.134712577 | 0.0811816454 | 0.110508442 | 0.0252358913 | 0.0142016411 | 0.00521719456 | 0.00546455383 | 0.00588953495 | 0.00763130188 | 0 | 0 | 0 | 0 | 0 | 0 | 0 | 0 | 0 | 0 | 0 | 0 | 0 | 0 | 0 | 0 | 0 | 0 | 0 | 0 | 0 | 0 | 0 | 0 | 0 | 0 | 0 | 0 | 0 | 0 | 0
6.125 | 0.0916751623 | 0.0185575485 | 0.00181353092 | 0.000601649284 | 0.0835585594 | 0.0278253555 | 0.0060697794 | 0.00120139122 | 0.000200152397 | 0 | 0.00280332565 | 0.0205107927 | 0 | 0.00080037117 | 0.00403189659 | 0.0183336735 | 0.0707583427 | 0.0704209805 | 0.118226647 | 0.0779396296 | 0.113041401 | 0.129843354 | 0.13486445 | 0.100198328 | 0.150972784 | 0.0963070393 | 0.107584357 | 0.0882900953 | 0.078156352 | 0.0730360746 | 0.0654797554 | 0.0878739357 | 0.048153758 | 0.0503413677 | 0.0606305599 | 0.0572589636 | 0.0357495546 | 0.052284956 | 0.0737280846 | 0.0920637846 | 0.0961139202 | 0.0720592737 | 0.0451606512 | 0.0545862913 | 0.0552215576 | 0.0806866884 | 0.122258544 | 0.142915726 | 0.157700181 | 0.167924047 | 0.028898716 | 0.0323325396 | 0.0370565653 | 0.0373021364 | 0.026042223 | 0.0315246582 | 0.0301839113 | 0.0233894587 | 0.0253374577 | 0.0176519156 | 0.023468852 | 0.0199636221 | 0.0197587013 | 0.0147345066 | 0.0145357847 | 0.00859069824 | 0.0118257999 | 0.0128465891 | 0.101139903 | 0.13236165 | 0.0826275349 | 0.113446355 | 0.0242100954 | 0.0119700432 | 0.00481593609 | 0.00526201725 | 0.00568640232 | 0.00863540173 | 0 | 0 | 0 | 0 | 0 | 0 | 0 | 0 | 0 | 0 | 0 | 0 | 0 | 0 | 0 | 0 | 0 | 0 | 0 | 0 | 0 | 0 | 0 | 0 | 0 | 0 | 0 | 0 | 0 | 0 | 0
6.375 | 0.0891215801 | 0.0187684298 | 0.00302267075 | 0.000601649284 | 0.069819808 | 0.0282286406 | 0.00526046753 | 0.000800848007 | 0.000200152397 | 0.000400304794 | 0.00240290165 | 0.0267444849 | 0 | 0.000800251961 | 0.00322556496 | 0.016907692 | 0.0839174986 | 0.0754511356 | 0.106806993 | 0.0978199244 | 0.126130462 | 0.137469053 | 0.144392848 | 0.102494478 | 0.112062275 | 0.105286837 | 0.0980063677 | 0.0977106094 | 0.0803829432 | 0.0683306456 | 0.0657186508 | 0.0948244333 | 0.0530096292 | 0.0614334345 | 0.0659029484 | 0.0454822779 | 0.0390392542 | 0.06079638 | 0.0743373632 | 0.0890153646 | 0.11062181 | 0.0649548769 | 0.0542775393 | 0.0556565523 | 0.0503228903 | 0.0709584951 | 0.108259439 | 0.108692765 | 0.166119099 | 0.132392406 | 0.0295407772 | 0.0350618362 | 0.0376918316 | 0.0356891155 | 0.0325022936 | 0.0331413746 | 0.032251358 | 0.0286319256 | 0.0272066593 | 0.0168309212 | 0.0294390917 | 0.0233918428 | 0.0193427801 | 0.0139158964 | 0.0151500702 | 0.00777256489 | 0.0124374628 | 0.00958406925 | 0.0976165533 | 0.125543594 | 0.0894442797 | 0.108926535 | 0.023799777 | 0.00750660896 | 0.00561857224 | 0.00586926937 | 0.00731110573 | 0.00803291798 | 0 | 0 | 0 | 0 | 0 | 0 | 0 | 0 | 0 | 0 | 0 | 0 | 0 | 0 | 0 | 0 | 0 | 0 | 0 | 0 | 0 | 0 | 0 | 0 | 0 | 0 | 0 | 0 | 0 | 0 | 0
6.625 | 0.0794178247 | 0.022564292 | 0.00503778458 | 0.00040102005 | 0.0840090513 | 0.0316563845 | 0.00627207756 | 0.000400424004 | 0.000200152397 | 0.000400304794 | 0.00200247765 | 0.0251356363 | 0 | 0.000200033188 | 0.00241911411 | 0.015278101 | 0.0996656418 | 0.078294158 | 0.0884460211 | 0.117474318 | 0.136363626 | 0.117889524 | 0.135597289 | 0.11418432 | 0.121400774 | 0.107082725 | 0.102238655 | 0.101434946 | 0.0790469646 | 0.0648527145 | 0.0666745901 | 0.0935832262 | 0.0524026155 | 0.0780715942 | 0.0616445541 | 0.0365481377 | 0.0456190109 | 0.0563379526 | 0.0712907314 | 0.0743826628 | 0.11373055 | 0.0613011122 | 0.0527933836 | 0.0556566715 | 0.0552215576 | 0.0741058588 | 0.0979934335 | 0.0774812698 | 0.180698156 | 0.118033528 | 0.0316814184 | 0.0365315676 | 0.0395977497 | 0.0362939835 | 0.0320985317 | 0.039203763 | 0.0322514772 | 0.0280270576 | 0.0253375769 | 0.0194991827 | 0.0275862217 | 0.0231902599 | 0.022046566 | 0.0135065317 | 0.0145357847 | 0.00593161583 | 0.0116220713 | 0.0118271112 | 0.0922279954 | 0.14411664 | 0.0826276541 | 0.109152555 | 0.0240049362 | 0.00791227818 | 0.00541782379 | 0.00607168674 | 0.00649881363 | 0.00743043423 | 0 | 0 | 0 | 0 | 0 | 0 | 0 | 0 | 0 | 0 | 0 | 0 | 0 | 0 | 0 | 0 | 0 | 0 | 0 | 0 | 0 | 0 | 0 | 0 | 0 | 0 | 0 | 0 | 0 | 0 | 0
6.875 | 0.0661388636 | 0.021510005 | 0.00947105885 | 0.000200510025 | 0.0977478027 | 0.0298416615 | 0.00586748123 | 0.000600814819 | 0.000200152397 | 0.000400304794 | 0.00200235844 | 0.0187009573 | 0 | 0.000200152397 | 0.00221741199 | 0.0167039633 | 0.0951354504 | 0.0682339668 | 0.101656914 | 0.108211994 | 0.142313123 | 0.101607621 | 0.122404099 | 0.122116745 | 0.121660173 | 0.113368511 | 0.101570368 | 0.101215839 | 0.0790469646 | 0.08081007 | 0.0704983473 | 0.0955690145 | 0.0588771105 | 0.0712457895 | 0.0592111349 | 0.0436547995 | 0.0423293114 | 0.0504610538 | 0.0676348209 | 0.0810892582 | 0.101295233 | 0.0718562603 | 0.0600020885 | 0.0507332087 | 0.0732575655 | 0.0826895833 | 0.0998600423 | 0.0804927349 | 0.192402422 | 0.130932033 | 0.0363909006 | 0.0335923433 | 0.0362097025 | 0.0387135744 | 0.0304834843 | 0.0375871658 | 0.0258424282 | 0.0233894587 | 0.0215991735 | 0.0194991827 | 0.0279978514 | 0.0205686092 | 0.0214226246 | 0.0163716078 | 0.0174019337 | 0.00634074211 | 0.013661027 | 0.0175366402 | 0.0700517893 | 0.141060352 | 0.0815947056 | 0.106892705 | 0.0219532251 | 0.00649225712 | 0.00622045994 | 0.005666852 | 0.00670182705 | 0.00963950157 | 0 | 0 | 0 | 0 | 0 | 0 | 0 | 0 | 0 | 0 | 0 | 0 | 0 | 0 | 0 | 0 | 0 | 0 | 0 | 0 | 0 | 0 | 0 | 0 | 0 | 0 | 0 | 0 | 0 | 0 | 0
7.125 | 0.064095974 | 0.0210882425 | 0.0114861727 | 0.000200629234 | 0.0894143581 | 0.0377054214 | 0.00404655933 | 0.000800967216 | 0 | 0.000600457191 | 0.00280332565 | 0.0209130049 | 0 | 0.000600337982 | 0.00302386284 | 0.019148469 | 0.0767985582 | 0.073045373 | 0.116883039 | 0.103241801 | 0.141599298 | 0.118301749 | 0.119960904 | 0.144870102 | 0.123476028 | 0.106858253 | 0.103574991 | 0.101435065 | 0.0786015987 | 0.0885843039 | 0.0774285793 | 0.090108037 | 0.0714213848 | 0.0558874607 | 0.0626584291 | 0.0499492884 | 0.0366268158 | 0.0508663654 | 0.0680410862 | 0.0882024765 | 0.0927461386 | 0.0803815126 | 0.0606381893 | 0.0650753975 | 0.0759296417 | 0.0855508447 | 0.102659851 | 0.0777548552 | 0.18439424 | 0.139206648 | 0.0308252573 | 0.0327525139 | 0.034727335 | 0.0364956856 | 0.0262440443 | 0.0398100615 | 0.0293569565 | 0.0288335085 | 0.0209760666 | 0.0197044611 | 0.0362327099 | 0.0201653242 | 0.0197588205 | 0.0196460485 | 0.017606616 | 0.00715899467 | 0.0142725706 | 0.0181484222 | 0.061347127 | 0.112378001 | 0.0985332727 | 0.107570648 | 0.0235944986 | 0.00689804554 | 0.00682258606 | 0.005666852 | 0.00792038441 | 0.0110452175 | 0 | 0 | 0 | 0 | 0 | 0 | 0 | 0 | 0 | 0 | 0 | 0 | 0 | 0 | 0 | 0 | 0 | 0 | 0 | 0 | 0 | 0 | 0 | 0 | 0 | 0 | 0 | 0 | 0 | 0 | 0
7.375 | 0.0707354546 | 0.0234078169 | 0.0124936104 | 0.000401139259 | 0.0979729891 | 0.0443593264 | 0.0042488575 | 0.00100111961 | 0.000400304794 | 0.000600576401 | 0.00380456448 | 0.0219182968 | 0.000200152397 | 0.000600218773 | 0.00383031368 | 0.0228153467 | 0.0686010122 | 0.0933843851 | 0.117330909 | 0.10888958 | 0.183008134 | 0.115210235 | 0.120693862 | 0.142365098 | 0.139559031 | 0.106858253 | 0.100456595 | 0.110198379 | 0.0770429373 | 0.07815063 | 0.07551682 | 0.0806752443 | 0.0718259811 | 0.0648463964 | 0.0727972984 | 0.0657868385 | 0.0392585993 | 0.0470159054 | 0.0682440996 | 0.067066431 | 0.101295352 | 0.077133894 | 0.0500371456 | 0.0657176971 | 0.0625696182 | 0.078111589 | 0.10545963 | 0.101848066 | 0.155236125 | 0.13677299 | 0.0295407772 | 0.0417803526 | 0.0336685181 | 0.0375038385 | 0.0268497467 | 0.043851614 | 0.0339053869 | 0.0346809626 | 0.0249221325 | 0.0211411715 | 0.0366444588 | 0.0221818686 | 0.0241264105 | 0.0151437521 | 0.0147404671 | 0.00818169117 | 0.017127037 | 0.0159053802 | 0.063626945 | 0.122017145 | 0.114852369 | 0.128135562 | 0.026877284 | 0.00669503212 | 0.00501656532 | 0.00505971909 | 0.00771737099 | 0.00943875313 | 0 | 0 | 0 | 0 | 0 | 0 | 0 | 0 | 0 | 0 | 0 | 0 | 0 | 0 | 0 | 0 | 0 | 0 | 0 | 0 | 0 | 0 | 0 | 0 | 0 | 0 | 0 | 0 | 0 | 0 | 0
7.625 | 0.0852911472 | 0.0242513418 | 0.0145088434 | 0.000601649284 | 0.115990996 | 0.0445610285 | 0.00526046753 | 0.00120151043 | 0.000600457191 | 0.000400424004 | 0.00440526009 | 0.0251357555 | 0.000200152397 | 0.000400066376 | 0.00282227993 | 0.0317783356 | 0.0677381754 | 0.098195672 | 0.0884460211 | 0.110471129 | 0.162541628 | 0.121393204 | 0.179574907 | 0.149253726 | 0.128664047 | 0.119654298 | 0.103574991 | 0.130572915 | 0.0794923306 | 0.0759000778 | 0.0683475733 | 0.07322824 | 0.0698027611 | 0.060366869 | 0.0841529369 | 0.069847703 | 0.037065506 | 0.0514743328 | 0.068040967 | 0.0453206301 | 0.137046695 | 0.0696234703 | 0.0508852005 | 0.0663598776 | 0.0574481487 | 0.0755364895 | 0.106703997 | 0.0939083695 | 0.118069828 | 0.130445361 | 0.0306111574 | 0.0495485067 | 0.0340920687 | 0.0467789173 | 0.0286666155 | 0.0339497328 | 0.0345255136 | 0.0350842476 | 0.0299065113 | 0.0192939043 | 0.0335563421 | 0.0252066851 | 0.0243344307 | 0.0151437521 | 0.016992569 | 0.00818157196 | 0.0189621449 | 0.0165171623 | 0.0659067035 | 0.120136321 | 0.124974251 | 0.12542367 | 0.0303652287 | 0.0083180666 | 0.00581920147 | 0.00688123703 | 0.00771725178 | 0.00903713703 | 0 | 0 | 0 | 0 | 0 | 0 | 0 | 0 | 0 | 0 | 0 | 0 | 0 | 0 | 0 | 0 | 0 | 0 | 0 | 0 | 0 | 0 | 0 | 0 | 0 | 0 | 0 | 0 | 0 | 0 | 0
7.875 | 0.0865678787 | 0.0337409973 | 0.0143073797 | 0.000601649284 | 0.107432365 | 0.0473839045 | 0.00465357304 | 0.00100123882 | 0.000400304794 | 0.000400304794 | 0.00420510769 | 0.0249346495 | 0 | 0.000200033188 | 0.00181436539 | 0.0356487036 | 0.0834860802 | 0.105412841 | 0.0824004412 | 0.0930757523 | 0.103522122 | 0.131904364 | 0.223796725 | 0.139860123 | 0.140855998 | 0.113592982 | 0.101793051 | 0.128601074 | 0.0790470839 | 0.0703763962 | 0.0695422888 | 0.0814199448 | 0.0766818523 | 0.0469282866 | 0.0699584484 | 0.0645685196 | 0.0350916386 | 0.0526902676 | 0.0729156733 | 0.0455237627 | 0.134455979 | 0.0696234703 | 0.0557616949 | 0.0685003996 | 0.0558894873 | 0.0695278645 | 0.117903247 | 0.0594114065 | 0.140246451 | 0.172061324 | 0.0276142359 | 0.0493386984 | 0.0292218924 | 0.0485935211 | 0.0314928293 | 0.0349601507 | 0.0361794233 | 0.0360922813 | 0.0278296471 | 0.0182677507 | 0.0302624702 | 0.0274249315 | 0.0201747417 | 0.0167809725 | 0.0198587179 | 0.00961339474 | 0.0161076784 | 0.0159053802 | 0.0507771969 | 0.110497236 | 0.115058839 | 0.12135601 | 0.0328272581 | 0.00973832607 | 0.00521719456 | 0.00789308548 | 0.00954508781 | 0.0102419853 | 0 | 0 | 0 | 0 | 0 | 0 | 0 | 0 | 0 | 0 | 0 | 0 | 0 | 0 | 0 | 0 | 0 | 0 | 0 | 0 | 0 | 0 | 0 | 0 | 0 | 0 | 0 | 0 | 0 | 0 | 0
8.125 | 0.0646067858 | 0.0356389284 | 0.017531395 | 0.00040102005 | 0.098423481 | 0.0453674793 | 0.00566518307 | 0.000800967216 | 0.000200152397 | 0.00120091438 | 0.00260317326 | 0.0197063684 | 0 | 0.000400185585 | 0.00262069702 | 0.0342228413 | 0.0923309326 | 0.122908711 | 0.0924764872 | 0.0944311619 | 0.103760123 | 0.123660386 | 0.151966751 | 0.112514317 | 0.111543447 | 0.109552145 | 0.0991201401 | 0.113922596 | 0.0895123482 | 0.0634206533 | 0.0695422888 | 0.0858880281 | 0.0744562149 | 0.052687645 | 0.0703639984 | 0.0751268864 | 0.0464963913 | 0.0443813801 | 0.0712907314 | 0.0406461954 | 0.087305665 | 0.0621131659 | 0.0646665096 | 0.0646473169 | 0.0592296124 | 0.0623748302 | 0.12132524 | 0.0821354985 | 0.141067743 | 0.193234384 | 0.026329875 | 0.0472391844 | 0.0237163305 | 0.0451657772 | 0.046028018 | 0.0428411961 | 0.033285141 | 0.0383102894 | 0.0296988487 | 0.0182676315 | 0.0282037258 | 0.0364992619 | 0.0224624872 | 0.0165762901 | 0.0221108198 | 0.010022521 | 0.0144765377 | 0.0157014132 | 0.0431088209 | 0.134007335 | 0.0884114504 | 0.118192136 | 0.0426753759 | 0.00791239738 | 0.00461518764 | 0.00910747051 | 0.0109666586 | 0.0114469528 | 0 | 0 | 0 | 0 | 0 | 0 | 0 | 0 | 0 | 0 | 0 | 0 | 0 | 0 | 0 | 0 | 0 | 0 | 0 | 0 | 0 | 0 | 0 | 0 | 0 | 0 | 0 | 0 | 0 | 0 | 0
8.375 | 0.0669050217 | 0.0305777788 | 0.0147103071 | 0.000601649284 | 0.100000024 | 0.0451657772 | 0.00627207756 | 0.00140166283 | 0.000200152397 | 0.000800609589 | 0.00260317326 | 0.0247335434 | 0 | 0.00080037117 | 0.00262069702 | 0.0358525515 | 0.0750728846 | 0.106506228 | 0.0747872591 | 0.109115601 | 0.108757734 | 0.111500382 | 0.131688237 | 0.0922659338 | 0.11024645 | 0.128184974 | 0.117607832 | 0.117428064 | 0.100200295 | 0.0671031475 | 0.069542408 | 0.0675188899 | 0.0787050724 | 0.064633131 | 0.0908446312 | 0.0846700668 | 0.0592169762 | 0.0470159054 | 0.0822585821 | 0.036175251 | 0.0746114254 | 0.0669846535 | 0.071239233 | 0.0935460329 | 0.0621242523 | 0.07296139 | 0.0979934633 | 0.0678986907 | 0.0827515125 | 0.155025542 | 0.0278283358 | 0.0440897942 | 0.0245631933 | 0.0494002104 | 0.0474412441 | 0.0446599722 | 0.0372130871 | 0.0405282974 | 0.0332294703 | 0.0201148987 | 0.0269685984 | 0.0320628881 | 0.0228785276 | 0.0202598572 | 0.0208824873 | 0.0122724771 | 0.0156998634 | 0.0185563564 | 0.0638342202 | 0.123427808 | 0.0745713711 | 0.132881284 | 0.0398030281 | 0.00811517239 | 0.00702321529 | 0.00971460342 | 0.0111697912 | 0.0140576363 | 0 | 0 | 0 | 0 | 0 | 0 | 0 | 0 | 0 | 0 | 0 | 0 | 0 | 0 | 0 | 0 | 0 | 0 | 0 | 0 | 0 | 0 | 0 | 0 | 0 | 0 | 0 | 0 | 0 | 0 | 0
8.625 | 0.0697139502 | 0.0312105417 | 0.00906801224 | 0.000401139259 | 0.125225186 | 0.0487952232 | 0.00445115566 | 0.00160193443 | 0.000200152397 | 0.00100076199 | 0.00220263004 | 0.0243313313 | 0.000400424004 | 0.000400185585 | 0.00322556496 | 0.0362600088 | 0.0787401199 | 0.0872608423 | 0.0893417597 | 0.116570711 | 0.110661566 | 0.145094782 | 0.138284892 | 0.0741050243 | 0.0907911956 | 0.120552242 | 0.121171653 | 0.124657691 | 0.0964150429 | 0.0673077106 | 0.0769506693 | 0.0630507469 | 0.0867981911 | 0.06292665 | 0.0981445312 | 0.0724873543 | 0.0537339449 | 0.0500557423 | 0.0859144926 | 0.0477594137 | 0.0927461386 | 0.0744950771 | 0.0682710409 | 0.102536678 | 0.0585615635 | 0.076394856 | 0.0808834955 | 0.0424366593 | 0.0731005967 | 0.12022388 | 0.029968977 | 0.0505983829 | 0.0258337259 | 0.0510132313 | 0.0407793522 | 0.0539557934 | 0.0463097095 | 0.0312530994 | 0.0292835236 | 0.0244252682 | 0.0263510942 | 0.0207703114 | 0.0158070326 | 0.0198506117 | 0.0174019337 | 0.0151360035 | 0.0193699598 | 0.0177406073 | 0.0712953508 | 0.0886328816 | 0.0768436193 | 0.139434993 | 0.0287238359 | 0.00872385502 | 0.00642120838 | 0.00890505314 | 0.0123883486 | 0.0162665844 | 0 | 0 | 0 | 0 | 0 | 0 | 0 | 0 | 0 | 0 | 0 | 0 | 0 | 0 | 0 | 0 | 0 | 0 | 0 | 0 | 0 | 0 | 0 | 0 | 0 | 0 | 0 | 0 | 0 | 0 | 0
8.875 | 0.0666496754 | 0.0280473232 | 0.0112845898 | 0.00040102005 | 0.169594586 | 0.0453674793 | 0.00384426117 | 0.00100123882 | 0.000200152397 | 0.00140106678 | 0.00200235844 | 0.0207118988 | 0.000400424004 | 0.000600218773 | 0.00302386284 | 0.0399266481 | 0.102254272 | 0.0890103579 | 0.0938199759 | 0.120637059 | 0.112327456 | 0.138911784 | 0.0962619185 | 0.0837073326 | 0.0518806577 | 0.107756197 | 0.106693387 | 0.109540999 | 0.10932982 | 0.0705810189 | 0.0736049414 | 0.0702494383 | 0.0797168016 | 0.0543942451 | 0.1017946 | 0.0513705015 | 0.0451804399 | 0.0435707569 | 0.0863206387 | 0.0453205705 | 0.0709844232 | 0.0712473392 | 0.0585179329 | 0.0961147547 | 0.0668003559 | 0.0643776655 | 0.0690620691 | 0.0492812991 | 0.0862423182 | 0.0966171622 | 0.0276143551 | 0.060046196 | 0.0268925428 | 0.0451657772 | 0.0446149111 | 0.05597651 | 0.0529254675 | 0.0258090496 | 0.0319833755 | 0.0297619104 | 0.0356149673 | 0.0217785835 | 0.0118552446 | 0.0208739042 | 0.0196539164 | 0.012067914 | 0.0212050676 | 0.0169248581 | 0.0625906885 | 0.0688844323 | 0.0851063728 | 0.119774044 | 0.030775547 | 0.00872385502 | 0.00541782379 | 0.00890517235 | 0.0136067867 | 0.0150617361 | 0 | 0 | 0 | 0 | 0 | 0 | 0 | 0 | 0 | 0 | 0 | 0 | 0 | 0 | 0 | 0 | 0 | 0 | 0 | 0 | 0 | 0 | 0 | 0 | 0 | 0 | 0 | 0 | 0 | 0 | 0
9.125 | 0.0926966667 | 0.0278363228 | 0.0116877556 | 0.00040102005 | 0.162162125 | 0.0544409752 | 0.00364196301 | 0.00100111961 | 0.000200152397 | 0.000400304794 | 0.0048058033 | 0.0233260393 | 0.000400424004 | 0.000800251961 | 0.0022175312 | 0.0415562391 | 0.106784582 | 0.0973209143 | 0.0909090638 | 0.109567404 | 0.10495007 | 0.0791426301 | 0.0542389452 | 0.09560588 | 0.0887159556 | 0.126838028 | 0.092437923 | 0.108226538 | 0.118459225 | 0.0705810189 | 0.0676305294 | 0.0583343506 | 0.0985331535 | 0.0682593584 | 0.104025126 | 0.0588831902 | 0.0486894846 | 0.045394659 | 0.0786026716 | 0.0485723019 | 0.0380828977 | 0.0602861643 | 0.0510971546 | 0.0849834681 | 0.0875083208 | 0.0563662052 | 0.0553740859 | 0.0550308228 | 0.092402488 | 0.089802891 | 0.0259016752 | 0.0503883362 | 0.0304923058 | 0.0558524132 | 0.0472393036 | 0.0531474352 | 0.059954524 | 0.0284303427 | 0.0338525772 | 0.0266830921 | 0.0403499603 | 0.0256100893 | 0.0124791861 | 0.0206691027 | 0.0223155022 | 0.0104316473 | 0.0226322412 | 0.0224307775 | 0.0702590644 | 0.0712354183 | 0.0694071651 | 0.132881343 | 0.0248256922 | 0.00912964344 | 0.00822710991 | 0.00728595257 | 0.0160439014 | 0.0120494366 | 0 | 0 | 0 | 0 | 0 | 0 | 0 | 0 | 0 | 0 | 0 | 0 | 0 | 0 | 0 | 0 | 0 | 0 | 0 | 0 | 0 | 0 | 0 | 0 | 0 | 0 | 0 | 0 | 0 | 0 | 0
9.375 | 0.0852910876 | 0.03078866 | 0.0104786158 | 0.000401139259 | 0.156306326 | 0.0574654341 | 0.0042488575 | 0.000800967216 | 0.000200152397 | 0.000600576401 | 0.00560677052 | 0.0293585062 | 0.0010010004 | 0.000600218773 | 0.00282227993 | 0.036667347 | 0.0998814106 | 0.100820184 | 0.0768024921 | 0.0973681211 | 0.0913850665 | 0.0950123817 | 0.0659662783 | 0.131301537 | 0.0858625323 | 0.125940084 | 0.120948851 | 0.108883739 | 0.0950790644 | 0.0918576121 | 0.0673915148 | 0.0496462584 | 0.106626153 | 0.0893770456 | 0.091452837 | 0.0852792263 | 0.045838356 | 0.0451920033 | 0.0548390746 | 0.0554821491 | 0.0386010408 | 0.0602861643 | 0.0508852005 | 0.0558706522 | 0.0828323364 | 0.0512160659 | 0.0391973853 | 0.0588638186 | 0.0786447525 | 0.074470669 | 0.0261157751 | 0.0438799858 | 0.0315511227 | 0.0526262522 | 0.0579388142 | 0.0541578531 | 0.0533387661 | 0.0308499336 | 0.0346833467 | 0.0244252682 | 0.0333505869 | 0.0280297995 | 0.0145590305 | 0.0188273191 | 0.0309141874 | 0.0114542246 | 0.0228360891 | 0.0232464075 | 0.0638341904 | 0.0989773273 | 0.0537079573 | 0.117966115 | 0.0227739811 | 0.00872397423 | 0.0110365152 | 0.00647640228 | 0.0148253441 | 0.0132542849 | 0 | 0 | 0 | 0 | 0 | 0 | 0 | 0 | 0 | 0 | 0 | 0 | 0 | 0 | 0 | 0 | 0 | 0 | 0 | 0 | 0 | 0 | 0 | 0 | 0 | 0 | 0 | 0 | 0 | 0 | 0
9.625 | 0.103166461 | 0.03078866 | 0.0122921467 | 0.000401139259 | 0.150675714 | 0.0354874134 | 0.00586748123 | 0.00100123882 | 0.000600337982 | 0.0010008812 | 0.00440526009 | 0.0376030207 | 0.000800848007 | 0.000600337982 | 0.00282227993 | 0.0303524733 | 0.109157562 | 0.0752323866 | 0.0700851083 | 0.100982666 | 0.153022349 | 0.12572135 | 0.094307363 | 0.089760974 | 0.0837872848 | 0.107082725 | 0.119612396 | 0.0922335386 | 0.0803829432 | 0.0971767306 | 0.0693033934 | 0.0548591614 | 0.0718259811 | 0.101962447 | 0.0782723427 | 0.0718781948 | 0.0412325859 | 0.0421521664 | 0.0625571012 | 0.0621888041 | 0.0487046242 | 0.103724718 | 0.052157402 | 0.0483784676 | 0.0857270956 | 0.0494992733 | 0.0329755805 | 0.0629705787 | 0.058316201 | 0.0530542433 | 0.0271861553 | 0.0531178713 | 0.0300688744 | 0.0415364504 | 0.0551124811 | 0.0503182411 | 0.0411411524 | 0.0405282974 | 0.0367600918 | 0.0346879959 | 0.0242923498 | 0.0322644711 | 0.0166389942 | 0.0161670446 | 0.0286620855 | 0.014113307 | 0.0216128826 | 0.0193718672 | 0.0829015672 | 0.108616471 | 0.0568064451 | 0.0802260041 | 0.0262618065 | 0.00872385502 | 0.0102337599 | 0.00586926937 | 0.0164500475 | 0.0174716711 | 0 | 0 | 0 | 0 | 0 | 0 | 0 | 0 | 0 | 0 | 0 | 0 | 0 | 0 | 0 | 0 | 0 | 0 | 0 | 0 | 0 | 0 | 0 | 0 | 0 | 0 | 0 | 0 | 0 | 0 | 0
9.875 | 0.0972931981 | 0.0373259783 | 0.0128967762 | 0.000200510025 | 0.113963962 | 0.0401250124 | 0.0072838068 | 0.000800967216 | 0.000400185585 | 0.000600457191 | 0.00460553169 | 0.0271465778 | 0.000200271606 | 0.000400185585 | 0.00282227993 | 0.0262782574 | 0.11217773 | 0.0737014413 | 0.0750111938 | 0.0942053795 | 0.144930989 | 0.0921269506 | 0.0566821545 | 0.025467068 | 0.0876783356 | 0.0985519886 | 0.0853101611 | 0.0799649358 | 0.102427065 | 0.0699672103 | 0.0721712112 | 0.0508874655 | 0.0878098011 | 0.0987628698 | 0.0815168023 | 0.0418274403 | 0.0394779444 | 0.0441788435 | 0.0741342306 | 0.04735291 | 0.0689119101 | 0.10778451 | 0.0517332554 | 0.0614364147 | 0.09329772 | 0.0829756856 | 0.0398195684 | 0.0703627467 | 0.0833675563 | 0.0425894558 | 0.0293267965 | 0.0640351772 | 0.0277395248 | 0.0536345243 | 0.0448167324 | 0.0458724499 | 0.0413479805 | 0.0403265953 | 0.0350986719 | 0.0416666269 | 0.0226453543 | 0.036096096 | 0.0124791861 | 0.0139158964 | 0.0227248669 | 0.0137042999 | 0.0277297497 | 0.0205954313 | 0.0891191661 | 0.123427749 | 0.0634166002 | 0.0709604025 | 0.0246204138 | 0.0101439953 | 0.0108357668 | 0.00647640228 | 0.0164500475 | 0.018877387 | 0 | 0 | 0 | 0 | 0 | 0 | 0 | 0 | 0 | 0 | 0 | 0 | 0 | 0 | 0 | 0 | 0 | 0 | 0 | 0 | 0 | 0 | 0 | 0 | 0 | 0 | 0 | 0 | 0 | 0 | 0
10.125 | 0.0617977381 | 0.0407001972 | 0.0128967762 | 0.000200510025 | 0.0842342377 | 0.0423430204 | 0.00728368759 | 0.00100123882 | 0 | 0.00100076199 | 0.0052062273 | 0.0156847239 | 0 | 0.000200033188 | 0.00362861156 | 0.0226114988 | 0.100312829 | 0.0896664858 | 0.0974025726 | 0.0689032078 | 0.0763922036 | 0.0445177257 | 0.0454434454 | 0.0242145956 | 0.063553825 | 0.0922662616 | 0.0770687461 | 0.0782123208 | 0.0988644361 | 0.0660802126 | 0.0664356351 | 0.0503909588 | 0.112089038 | 0.117107511 | 0.074419558 | 0.0397969484 | 0.041451931 | 0.046407938 | 0.0767746568 | 0.0298750401 | 0.0655440688 | 0.0820055008 | 0.0508850813 | 0.0879802704 | 0.083722949 | 0.0775393844 | 0.0208430551 | 0.0941820741 | 0.0819301903 | 0.0725237429 | 0.0295408964 | 0.0518580675 | 0.0281629562 | 0.0558524132 | 0.0464318991 | 0.0436495543 | 0.0390738249 | 0.0350841284 | 0.038836956 | 0.0394089222 | 0.0257333517 | 0.0308530331 | 0.0081114769 | 0.0149390697 | 0.0229296684 | 0.0094088316 | 0.0263023376 | 0.0242658854 | 0.0458030999 | 0.100858092 | 0.0915099978 | 0.0734463334 | 0.0237996578 | 0.0103468895 | 0.0118391514 | 0.00728595257 | 0.0136067867 | 0.0190782547 | 0 | 0 | 0 | 0 | 0 | 0 | 0 | 0 | 0 | 0 | 0 | 0 | 0 | 0 | 0 | 0 | 0 | 0 | 0 | 0 | 0 | 0 | 0 | 0 | 0 | 0 | 0 | 0 | 0 | 0 | 0
10.375 | 0.0651174188 | 0.0375369787 | 0.012896657 | 0.000200510025 | 0.0743243098 | 0.0332695246 | 0.00627207756 | 0.00100123882 | 0 | 0.00120091438 | 0.00620734692 | 0.0156847239 | 0.000200152397 | 0.000200033188 | 0.00302386284 | 0.0224078894 | 0.0934095383 | 0.0848551393 | 0.11038959 | 0.0806506276 | 0.074488312 | 0.0340066031 | 0.0498411804 | 0.0880910158 | 0.035797663 | 0.0871029496 | 0.0864238739 | 0.0963961482 | 0.0964150429 | 0.0761047602 | 0.0628509521 | 0.0451781154 | 0.113100648 | 0.116467595 | 0.0900334716 | 0.0542131662 | 0.0467157364 | 0.0508662462 | 0.0686503649 | 0.0292652845 | 0.0448186994 | 0.0720592737 | 0.0610622168 | 0.0864818096 | 0.0897349119 | 0.0701001287 | 0 | 0.111978114 | 0.0605749488 | 0.107812122 | 0.0267579556 | 0.030023098 | 0.0336686373 | 0.05948174 | 0.0498638153 | 0.0517328978 | 0.0345255136 | 0.0423430204 | 0.0463135242 | 0.0396142006 | 0.0247040987 | 0.0241984129 | 0.010815382 | 0.0188274384 | 0.0257959366 | 0.0104315281 | 0.0228360891 | 0.0256932974 | 0.0368911922 | 0.0430234075 | 0.0764304996 | 0.0772881508 | 0.0272876024 | 0.0105497837 | 0.0136449337 | 0.00951218605 | 0.0156376362 | 0.0180741549 | 0 | 0 | 0 | 0 | 0 | 0 | 0 | 0 | 0 | 0 | 0 | 0 | 0 | 0 | 0 | 0 | 0 | 0 | 0 | 0 | 0 | 0 | 0 | 0 | 0 | 0 | 0 | 0 | 0 | 0 | 0
10.625 | 0.0388151407 | 0.0377477407 | 0.0137027502 | 0.000200510025 | 0.0770270228 | 0.0288335085 | 0.0072838068 | 0.000800967216 | 0 | 0.000600457191 | 0.00660789013 | 0.016690135 | 0.000200152397 | 0.000400185585 | 0.00362873077 | 0.024241209 | 0.0914680362 | 0.0780754089 | 0.0745633841 | 0.0826838613 | 0.112089485 | 0.0344187915 | 0.0261421949 | 0.0830810964 | 0.0513618663 | 0.0864294171 | 0.0928833485 | 0.0926716924 | 0.0988643765 | 0.0787643194 | 0.0518580675 | 0.0441851616 | 0.110065699 | 0.0932167768 | 0.113961279 | 0.0688325167 | 0.0532953739 | 0.0500557423 | 0.048745811 | 0.0162584782 | 0.0396372676 | 0.0712473392 | 0.0712393522 | 0.0693566799 | 0.113115132 | 0.0663805306 | 0 | 0.0824093223 | 0.0429158211 | 0.0885860324 | 0.0359627008 | 0.0317026377 | 0.0366332531 | 0.0723862648 | 0.0452204943 | 0.056178689 | 0.0357660055 | 0.0441577435 | 0.0488058329 | 0.047413826 | 0.0286155939 | 0.0266182423 | 0.0135190487 | 0.0204645395 | 0.0282526016 | 0.0130906105 | 0.0244673491 | 0.0246738195 | 0.0366839319 | 0.0338544846 | 0.0623838305 | 0.114124298 | 0.0299549103 | 0.011767149 | 0.0172569752 | 0.0117385387 | 0.0132006407 | 0.0251028538 | 0 | 0 | 0 | 0 | 0 | 0 | 0 | 0 | 0 | 0 | 0 | 0 | 0 | 0 | 0 | 0 | 0 | 0 | 0 | 0 | 0 | 0 | 0 | 0 | 0 | 0 | 0 | 0 | 0 | 0 | 0
10.875 | 0.0224719644 | 0.0381695032 | 0.0155164003 | 0.000401139259 | 0.0855855644 | 0.0205665827 | 0.00627207756 | 0.00140166283 | 0.000200152397 | 0.0010008812 | 0.00820994377 | 0.0162879229 | 0 | 0.000600337982 | 0.00463664532 | 0.0234262943 | 0.0845647454 | 0.0988518 | 0.0911329985 | 0.10166046 | 0.166111395 | 0.0379225016 | 0.080869779 | 0.0390355922 | 0.0438391715 | 0.0756538212 | 0.0795189142 | 0.109760106 | 0.0939657092 | 0.0713993311 | 0.0406261086 | 0.0471639633 | 0.103186667 | 0.135025561 | 0.115786254 | 0.0525888205 | 0.0603135824 | 0.0524876118 | 0.0365593433 | 0.01544559 | 0.0414507389 | 0.098447144 | 0.0792961121 | 0.0941881537 | 0.100423098 | 0.0357653797 | 0 | 0.0744695067 | 0.0121149868 | 0.041129224 | 0.0477362871 | 0.035271883 | 0.0389623642 | 0.0725879669 | 0.0341172218 | 0.0598161221 | 0.0367996693 | 0.0415364504 | 0.049844265 | 0.0509030819 | 0.0314975977 | 0.0256099701 | 0.0135190487 | 0.0184180737 | 0.0253864527 | 0.0137042999 | 0.0301764011 | 0.0305873156 | 0.0304663181 | 0.0681791306 | 0.0565998852 | 0.118192106 | 0.0272877216 | 0.012984395 | 0.0154510736 | 0.00870275497 | 0.0109667778 | 0.0257053375 | 0 | 0 | 0 | 0 | 0 | 0 | 0 | 0 | 0 | 0 | 0 | 0 | 0 | 0 | 0 | 0 | 0 | 0 | 0 | 0 | 0 | 0 | 0 | 0 | 0 | 0 | 0 | 0 | 0 | 0 | 0
11.125 | 0.0234933496 | 0.0394347906 | 0.0161209106 | 0.000601649284 | 0.0740990937 | 0.0191551447 | 0.0060697794 | 0.00100111961 | 0.000400304794 | 0.00180149078 | 0.0110132694 | 0.0184998512 | 0.000200152397 | 0.000800251961 | 0.00342702866 | 0.0254634619 | 0.0653650761 | 0.088791728 | 0.0906851888 | 0.126510769 | 0.103284135 | 0.0517312437 | 0.104324453 | 0.0624151975 | 0 | 0.0725109577 | 0.092437923 | 0.117428005 | 0.081273675 | 0.0793780684 | 0.0489903092 | 0.04691571 | 0.0924633741 | 0.108788371 | 0.10909462 | 0.0351269245 | 0.0636034012 | 0.0599858761 | 0.0322940946 | 0.0178843737 | 0.039119184 | 0.11001724 | 0.105374694 | 0.111099243 | 0.0694722533 | 0.0389127135 | 0 | 0.0651608109 | 0.0160164237 | 0.0484302714 | 0.0432409048 | 0.03632164 | 0.0463737249 | 0.0621030331 | 0.0466337204 | 0.0571891069 | 0.0384535789 | 0.0588768721 | 0.0373831987 | 0.0467979908 | 0.0290272236 | 0.0231901407 | 0.0122712851 | 0.0204645395 | 0.0247722864 | 0.0149314404 | 0.0373126268 | 0.0403751135 | 0.0321243554 | 0.0754672587 | 0.0549473166 | 0.0824858546 | 0.0315961838 | 0.0131872892 | 0.0114376545 | 0.00910747051 | 0.0119820833 | 0.0182749033 | 0 | 0 | 0 | 0 | 0 | 0 | 0 | 0 | 0 | 0 | 0 | 0 | 0 | 0 | 0 | 0 | 0 | 0 | 0 | 0 | 0 | 0 | 0 | 0 | 0 | 0 | 0 | 0 | 0 | 0 | 0
11.375 | 0.0232379436 | 0.03774786 | 0.0141057968 | 0.00040102005 | 0.113288313 | 0.0250024796 | 0.0091047287 | 0.00100111961 | 0.000400304794 | 0.00140106678 | 0.0210251808 | 0.027749896 | 0.000200152397 | 0.000800251961 | 0.0042334795 | 0.0289264917 | 0.0550102592 | 0.0653909445 | 0.0436632633 | 0.117248386 | 0.0456925184 | 0.0272052772 | 0.0359149799 | 0.0290157609 | 0 | 0.0781232715 | 0.123844504 | 0.109540999 | 0.0705856085 | 0.0996317863 | 0.0645238161 | 0.0394687653 | 0.102579713 | 0.057167232 | 0.0859779119 | 0.0408121943 | 0.0826845169 | 0.0824804902 | 0.029653728 | 0.0170714855 | 0.0396373272 | 0.106769502 | 0.101982474 | 0.0830568671 | 0.0899577141 | 0.0806866884 | 0 | 0.0391512811 | 0.0168377906 | 0.0484302752 | 0.0404580832 | 0.0346421003 | 0.0434092283 | 0.0431495905 | 0.0486525297 | 0.0567848682 | 0.0390738249 | 0.057062149 | 0.0269989967 | 0.0426928997 | 0.0273803473 | 0.0316596031 | 0.0145591497 | 0.0210784674 | 0.0260006189 | 0.0153405666 | 0.0320113897 | 0.0320146084 | 0.0712953359 | 0.0390266776 | 0.0603181124 | 0.114124298 | 0.037751317 | 0.0174478292 | 0.0152503252 | 0.012548089 | 0.0127944946 | 0.0192791224 | 0 | 0 | 0 | 0 | 0 | 0 | 0 | 0 | 0 | 0 | 0 | 0 | 0 | 0 | 0 | 0 | 0 | 0 | 0 | 0 | 0 | 0 | 0 | 0 | 0 | 0 | 0 | 0 | 0 | 0 | 0
11.625 | 0.0206843615 | 0.0453395844 | 0.0122921467 | 0.000200510025 | 0.149099097 | 0.0266156197 | 0.0111279488 | 0.00140178204 | 0.000200152397 | 0.000800609589 | 0.0226271152 | 0.0313694477 | 0 | 0.000400185585 | 0.00443506241 | 0.0270930529 | 0.0701110959 | 0.0866046548 | 0.0214957297 | 0.0867502689 | 0.0468824431 | 0.039983511 | 0.0430002436 | 0 | 0 | 0.0662251711 | 0.108029872 | 0.0972723961 | 0.0823869705 | 0.0816284716 | 0.0702593327 | 0.0394688249 | 0.107840121 | 0.0757252574 | 0.0575889349 | 0.0629441142 | 0.0894834995 | 0.0792379975 | 0.0324972272 | 0.0156487823 | 0.0443005562 | 0.0949964523 | 0.0659387112 | 0.0659317374 | 0.0997551084 | 0.0964234769 | 0 | 0.0407939851 | 0.0412731022 | 0.067169629 | 0.0447393656 | 0.0411505699 | 0.0376918316 | 0.0431495905 | 0.0379528999 | 0.0893199444 | 0.0384535789 | 0.0346809626 | 0.0340602398 | 0.0470032692 | 0.0312918425 | 0.0381125212 | 0.0170549154 | 0.0206692219 | 0.0237486362 | 0.0159542561 | 0.0271179676 | 0.0299755335 | 0.0808290169 | 0.0411425978 | 0.0642429292 | 0.0879096091 | 0.0309807062 | 0.0166361332 | 0.0160529613 | 0.0127505064 | 0.0117790699 | 0.0200823545 | 0 | 0 | 0 | 0 | 0 | 0 | 0 | 0 | 0 | 0 | 0 | 0 | 0 | 0 | 0 | 0 | 0 | 0 | 0 | 0 | 0 | 0 | 0 | 0 | 0 | 0 | 0 | 0 | 0 | 0 | 0
11.875 | 0.0217058659 | 0.0622099638 | 0.012896657 | 0.000200510025 | 0.0909909755 | 0.0358908176 | 0.0105210543 | 0.000800967216 | 0.000200152397 | 0.000600457191 | 0.0144172907 | 0.0253368616 | 0.000200271606 | 0 | 0.00302386284 | 0.0215929747 | 0.072915554 | 0.114160717 | 0.0192565918 | 0.0867502391 | 0.0204664469 | 0.03895301 | 0.0408013687 | 0 | 0 | 0.0576944649 | 0.0866466165 | 0.0676963627 | 0.0986417532 | 0.0427577794 | 0.0798184276 | 0.0523768067 | 0.0872027874 | 0.0684726834 | 0.0569806099 | 0.0643654466 | 0.0741308928 | 0.0717397928 | 0.0318878293 | 0.0158520341 | 0.073575139 | 0.0996651053 | 0.0538533926 | 0.068072319 | 0.116900504 | 0.0884120166 | 0 | 0.054756999 | 0.0410677642 | 0.0574348979 | 0.0383174419 | 0.0503883362 | 0.0389624834 | 0.0403265953 | 0.0347229242 | 0.100434422 | 0.0401074886 | 0.0346809626 | 0.0319833755 | 0.0580871105 | 0.0314977169 | 0.0322645903 | 0.016430974 | 0.0198506117 | 0.0223155022 | 0.0188176632 | 0.0318075418 | 0.0391517878 | 0.0652849823 | 0.0655930489 | 0.0520553589 | 0.0558191985 | 0.0240049362 | 0.0123757124 | 0.0140463114 | 0.0125479698 | 0.0123882294 | 0.0240987539 | 0 | 0 | 0 | 0 | 0 | 0 | 0 | 0 | 0 | 0 | 0 | 0 | 0 | 0 | 0 | 0 | 0 | 0 | 0 | 0 | 0 | 0 | 0 | 0 | 0 | 0 | 0 | 0 | 0 | 0 | 0
12.125 | 0.0260469913 | 0.0590467453 | 0.01491189 | 0.000601649284 | 0.0382882804 | 0.0366972685 | 0.0105210543 | 0.000400424004 | 0.000600457191 | 0.000200152397 | 0.0254305601 | 0.0235270262 | 0.000200271606 | 0 | 0.00322544575 | 0.0209819078 | 0.0698953867 | 0.109130681 | 0.0302284062 | 0.0833615661 | 0.0183246061 | 0 | 0 | 0 | 0 | 0.0597148836 | 0.0821917653 | 0.0622193217 | 0.0826096535 | 0.034779042 | 0.0747998357 | 0.0436887145 | 0.0748609304 | 0.0497013927 | 0.0671195388 | 0.0507614613 | 0.0679899454 | 0.0648495555 | 0.0729156137 | 0.0176811814 | 0.0639896393 | 0.121181369 | 0.0464327335 | 0.0479503274 | 0.117123127 | 0.108154505 | 0 | 0.0626967847 | 0.0388090312 | 0 | 0.0276143551 | 0.0491287708 | 0.0385389328 | 0.0292367935 | 0.0298779011 | 0.128523827 | 0.044449091 | 0.0389151573 | 0.0326063633 | 0.0728653669 | 0.0331445932 | 0.0284332037 | 0.0251663923 | 0.0210784674 | 0.0268194675 | 0.0190222263 | 0.0281374454 | 0.0371125937 | 0.0505699515 | 0.0449041873 | 0.022929132 | 0.0992090553 | 0.0219532251 | 0.0178536177 | 0.0144476891 | 0.0135599375 | 0.0136069059 | 0.0291193724 | 0 | 0 | 0 | 0 | 0 | 0 | 0 | 0 | 0 | 0 | 0 | 0 | 0 | 0 | 0 | 0 | 0 | 0 | 0 | 0 | 0 | 0 | 0 | 0 | 0 | 0 | 0 | 0 | 0 | 0 | 0
12.375 | 0.0245147943 | 0.0550401211 | 0.0145088434 | 0.000401139259 | 0.010135144 | 0.0231877565 | 0.0137581825 | 0.000800967216 | 0.000400304794 | 0.000200152397 | 0.0240288973 | 0.0275486708 | 0 | 0 | 0.00302386284 | 0.0268894434 | 0.099881351 | 0.0603608489 | 0.0338110328 | 0.0962385833 | 0.108757734 | 0 | 0 | 0 | 0 | 0.071388483 | 0.0583584011 | 0.0641910136 | 0.0839456618 | 0.0482814908 | 0.0599832535 | 0.0429440141 | 0.104400635 | 0.0462883711 | 0.0719861984 | 0.0542132258 | 0.0905801058 | 0.0453947186 | 0.0686503649 | 0.0213392973 | 0.0305699408 | 0.113873959 | 0.0636065602 | 0.0537300706 | 0.109107077 | 0.0586552173 | 0 | 0.138261482 | 0.0338809006 | 0 | 0.0241892338 | 0.061095953 | 0.0423504114 | 0.0292367935 | 0.0432018042 | 0.11680305 | 0.0512714386 | 0.0524245501 | 0.0377985239 | 0.0589079857 | 0.0452908278 | 0.0405323505 | 0.0197587013 | 0.0255806446 | 0.025591135 | 0.0184086561 | 0.0273218155 | 0.0279363394 | 0.0294300467 | 0.0538380146 | 0.0470977128 | 0.0614689291 | 0.0196963549 | 0.0253601074 | 0.0208688974 | 0.0178102255 | 0.0199025869 | 0.0305252075 | 0 | 0 | 0 | 0 | 0 | 0 | 0 | 0 | 0 | 0 | 0 | 0 | 0 | 0 | 0 | 0 | 0 | 0 | 0 | 0 | 0 | 0 | 0 | 0 | 0 | 0 | 0 | 0 | 0 | 0 | 0
12.625 | 0.0196629167 | 0.0596795082 | 0.0141057968 | 0.000401139259 | 0.0146396458 | 0.0260106325 | 0.0127465725 | 0.00160193443 | 0.000600337982 | 0.0010008812 | 0.0112134218 | 0.0251357555 | 0 | 0.000200152397 | 0.00282227993 | 0.0301487446 | 0.122964084 | 0.0343357325 | 0.028437078 | 0.119281605 | 0.0985245109 | 0 | 0 | 0 | 0 | 0.0610618442 | 0.0862011313 | 0.0871946514 | 0.104431093 | 0.0499181747 | 0.0480344296 | 0.0508874059 | 0.102377355 | 0.0887371898 | 0.0586028695 | 0.082639575 | 0.0912380219 | 0.0488397479 | 0.0217325091 | 0.0223554373 | 0.0380828679 | 0.108393401 | 0.0695431232 | 0.0552285314 | 0.129147172 | 0.00486408174 | 0 | 0.128678992 | 0.00616016611 | 0 | 0.0280423164 | 0.0760024786 | 0.0446797609 | 0.0248008966 | 0.0448168516 | 0.0804283619 | 0.0562331676 | 0.0500050783 | 0.0348910093 | 0.0365352631 | 0.0450849533 | 0.0407340527 | 0.00707149506 | 0.0274225473 | 0.0249769688 | 0.0184087753 | 0.035885334 | 0.0228384733 | 0.064663209 | 0.0477254093 | 0.0415203571 | 0.0117514133 | 0.0176446438 | 0.0223168135 | 0.0228755474 | 0.0157862902 | 0.0211210251 | 0.0261070728 | 0 | 0 | 0 | 0 | 0 | 0 | 0 | 0 | 0 | 0 | 0 | 0 | 0 | 0 | 0 | 0 | 0 | 0 | 0 | 0 | 0 | 0 | 0 | 0 | 0 | 0 | 0 | 0 | 0 | 0 | 0
12.875 | 0.0217058063 | 0.0512441397 | 0.0147103071 | 0.000601649284 | 0.0137387365 | 0.0270189047 | 0.0107233524 | 0.00200247765 | 0.000600337982 | 0.0010008812 | 0.010212183 | 0.0257390738 | 0.000200152397 | 0.000200152397 | 0.0042334795 | 0.0293338299 | 0.0765829086 | 0.0463641584 | 0.0400806069 | 0.121992543 | 0 | 0 | 0 | 0 | 0 | 0.0601638705 | 0.0890967697 | 0.0920144767 | 0.0859496593 | 0.0374386311 | 0.0411040783 | 0.0498945117 | 0.0791097283 | 0.0778583884 | 0.0586028993 | 0.0741117001 | 0.0853164196 | 0.0512716174 | 0.0359500647 | 0.0217457414 | 0.0411916971 | 0.109408289 | 0.0831124783 | 0.0331799388 | 0.151859283 | 0.00286123157 | 0 | 0.0941820592 | 0.039014373 | 0 | 0.0276142359 | 0.060046196 | 0.0525145531 | 0.0241960287 | 0.0387604237 | 0.075376451 | 0.0430018902 | 0.0411331654 | 0.0330218077 | 0.0320197344 | 0.0399382114 | 0.0312563181 | 0.00748753548 | 0.0266039371 | 0.0257958174 | 0.0167723894 | 0.030380249 | 0.0261011124 | 0.046632126 | 0.00728811324 | 0.0163189471 | 0.0146892667 | 0.0186704397 | 0.0184621811 | 0.0202668905 | 0.0111312866 | 0.0146222115 | 0.0204839706 | 0 | 0 | 0 | 0 | 0 | 0 | 0 | 0 | 0 | 0 | 0 | 0 | 0 | 0 | 0 | 0 | 0 | 0 | 0 | 0 | 0 | 0 | 0 | 0 | 0 | 0 | 0 | 0 | 0 | 0 | 0
13.125 | 0.0250255466 | 0.0497680902 | 0.0195465088 | 0.000601530075 | 0.0162162185 | 0.0235910416 | 0.0113302469 | 0.00160193443 | 0.000800609589 | 0.000600457191 | 0.00820982456 | 0.0297607183 | 0.000200152397 | 0.000400066376 | 0.00463664532 | 0.0291301012 | 0.0289073586 | 0.0459267199 | 0.0508284867 | 0.0844911262 | 0 | 0 | 0 | 0 | 0 | 0.0644292384 | 0.0532353371 | 0.0793076903 | 0.0877310336 | 0.0507364869 | 0.0427768826 | 0.0417028666 | 0.121598363 | 0.0494880676 | 0.0849640071 | 0.0542132258 | 0.0763242245 | 0.0751849413 | 0.0363562107 | 0.0201199055 | 0.0471502542 | 0.110829175 | 0.106434882 | 0.0340361595 | 0.109107107 | 0.00486409664 | 0 | 0.0865160823 | 0.035112936 | 0 | 0.0265439749 | 0.0686541796 | 0.0635256767 | 0.0286319256 | 0.0452204943 | 0.0503183007 | 0.0254290104 | 0.0917431116 | 0.0296988487 | 0.0326354504 | 0.0419968367 | 0.031861186 | 0.00644755363 | 0.0327432156 | 0.0311188698 | 0.0171813965 | 0.0254868269 | 0.0367047787 | 0 | 0.00893381238 | 0.0192109048 | 0.0481355861 | 0.0227739811 | 0.0186650753 | 0.0192635059 | 0.0123456717 | 0.012997508 | 0.0180741549 | 0 | 0 | 0 | 0 | 0 | 0 | 0 | 0 | 0 | 0 | 0 | 0 | 0 | 0 | 0 | 0 | 0 | 0 | 0 | 0 | 0 | 0 | 0 | 0 | 0 | 0 | 0 | 0 | 0 | 0 | 0
13.375 | 0.0298774242 | 0.0569380522 | 0.0219647884 | 0.000601649284 | 0.049999997 | 0.0211714506 | 0.0111279488 | 0.00100111961 | 0.00100076199 | 0.000800609589 | 0.00901079178 | 0.0528855324 | 0 | 0.000400066376 | 0.00544297695 | 0.0315747261 | 0.0295545161 | 0.0697649121 | 0.0687415898 | 0.018298883 | 0 | 0 | 0 | 0 | 0 | 0.0303064287 | 0.0469985604 | 0.0858801603 | 0.0821643472 | 0.051963985 | 0.036324501 | 0.061064899 | 0.114314646 | 0.0450085402 | 0.0809084475 | 0.0781725645 | 0.0579010844 | 0.0678893924 | 0.01888901 | 0.0225586891 | 0.129274607 | 0.0771338642 | 0.0703911781 | 0.0344642997 | 0.0371854603 | 0.00515021384 | 0 | 0.073100619 | 0 | 0 | 0.0278283358 | 0.0650850534 | 0.0537850857 | 0.0320596695 | 0.0536993742 | 0.0650702119 | 0.0219143629 | 0.104042768 | 0.031775713 | 0.0371510983 | 0.0463200808 | 0.0596894026 | 0.00644755363 | 0.0360176563 | 0.0356229544 | 0.0186132193 | 0.0242635012 | 0.0385400057 | 0 | 0.0108146295 | 0.0183846205 | 0.043389827 | 0.0231842995 | 0.020693779 | 0.0158522129 | 0.0127505064 | 0.0127944946 | 0.0210864544 | 0 | 0 | 0 | 0 | 0 | 0 | 0 | 0 | 0 | 0 | 0 | 0 | 0 | 0 | 0 | 0 | 0 | 0 | 0 | 0 | 0 | 0 | 0 | 0 | 0 | 0 | 0 | 0 | 0 | 0 | 0
13.625 | 0.0347293019 | 0.0674819946 | 0.0175315142 | 0.000802159309 | 0.0445945933 | 0.0237927437 | 0.00890243053 | 0.00120139122 | 0.000600457191 | 0.00120091438 | 0.0110132694 | 0.0888799429 | 0.000200271606 | 0.000200152397 | 0.00524139404 | 0.032796979 | 0.0325746834 | 0.0931656659 | 0.108598292 | 0.0465378985 | 0 | 0 | 0 | 0 | 0 | 0.033673808 | 0.0307383835 | 0.0707634985 | 0.0541082025 | 0.0290507376 | 0.0365635157 | 0.0816681087 | 0.0720283091 | 0.0147184134 | 0.0460306108 | 0.0582740903 | 0.0631648302 | 0.0650522113 | 0.0182797313 | 0.0245909691 | 0.154145092 | 0.0852532387 | 0.0483409166 | 0.0323236585 | 0.0340681374 | 0.00343348086 | 0 | 0.0736481845 | 0 | 0 | 0.0286844969 | 0.0539575815 | 0.0419268608 | 0.0284302235 | 0.0528918505 | 0.0992220044 | 0.0357658863 | 0.0635144711 | 0.0380063057 | 0.0363301039 | 0.0440555811 | 0.0608993769 | 0.00707161427 | 0.0417476892 | 0.042583704 | 0.0192267895 | 0.0246711969 | 0.0424143076 | 0 | 0.00728812069 | 0.0204503238 | 0.00723163784 | 0.0211324692 | 0.027997613 | 0.0166549683 | 0.0137623549 | 0.0164500475 | 0.0222913027 | 0 | 0 | 0 | 0 | 0 | 0 | 0 | 0 | 0 | 0 | 0 | 0 | 0 | 0 | 0 | 0 | 0 | 0 | 0 | 0 | 0 | 0 | 0 | 0 | 0 | 0 | 0 | 0 | 0 | 0 | 0
13.875 | 0.0365168452 | 0.0716997385 | 0.0185390711 | 0.00100266933 | 0.0117117092 | 0.0403265953 | 0.0091047287 | 0.00180220604 | 0.000400304794 | 0.00140106678 | 0.0124149323 | 0.0629398823 | 0.000200271606 | 0.000400185585 | 0.00463664532 | 0.0313708782 | 0.0828389525 | 0.0839803219 | 0.107254818 | 0.0352422893 | 0 | 0 | 0 | 0 | 0 | 0.0330003351 | 0.0171511248 | 0.0462263077 | 0.0456468314 | 0.0306873918 | 0.0365635157 | 0.0700012445 | 0.0479514301 | 0.0243173838 | 0.0186555684 | 0.0286294222 | 0.121943176 | 0.0620123148 | 0.0209200382 | 0.0268265605 | 0.0601036549 | 0.110220239 | 0.0525813103 | 0.0462378263 | 0.0325094759 | 0.00286123157 | 0 | 0.0670773461 | 0 | 0 | 0.0325376987 | 0.0669746399 | 0.0489147902 | 0.0252041817 | 0.0448168516 | 0.0963928103 | 0.0355592966 | 0.0443593264 | 0.0386292934 | 0.0410509109 | 0.0378795862 | 0.037507534 | 0.00686359406 | 0.038064003 | 0.0472924709 | 0.0214767456 | 0.0254868269 | 0.0379282236 | 0 | 0.0039967075 | 0.0208634585 | 0.0201129913 | 0.0211324692 | 0.0251572132 | 0.0262868404 | 0.0133576393 | 0.0199024677 | 0.0174716711 | 0 | 0 | 0 | 0 | 0 | 0 | 0 | 0 | 0 | 0 | 0 | 0 | 0 | 0 | 0 | 0 | 0 | 0 | 0 | 0 | 0 | 0 | 0 | 0 | 0 | 0 | 0 | 0 | 0 | 0 | 0
14.125 | 0.0416241288 | 0.0913116932 | 0.0203527212 | 0.00100278854 | 0.0110360309 | 0.0393185616 | 0.0129488707 | 0.00180220604 | 0.000800490379 | 0.00100076199 | 0.0152182579 | 0.0259400606 | 0.000200152397 | 0.000200033188 | 0.00483822823 | 0.0358524323 | 0.0767986178 | 0.0586112738 | 0.0566502362 | 0 | 0 | 0 | 0 | 0 | 0 | 0.0395106077 | 0.0216059685 | 0.0262898505 | 0.0420841724 | 0.0294599235 | 0.0308280587 | 0.0498945117 | 0.0370258093 | 0.0330631733 | 0.021697253 | 0.0617258549 | 0.114486217 | 0.0346539617 | 0.0235604644 | 0.0256071687 | 0.0178756416 | 0.112859011 | 0.040920198 | 0.0492347479 | 0.0309507847 | 0.00371959805 | 0 | 0.0547570139 | 0 | 0 | 0.0361769199 | 0.0724333525 | 0.05357337 | 0.0455691814 | 0.0648027658 | 0.0551682115 | 0.0183998346 | 0.0518196821 | 0.0427829027 | 0.0439244509 | 0.0362327099 | 0.0417423248 | 0.00873541832 | 0.0315153599 | 0.0368512869 | 0.0229085684 | 0.0240595341 | 0.0269168615 | 0 | 0.00517220795 | 0.01900433 | 0.0232768357 | 0.0203119516 | 0.02170825 | 0.0262868404 | 0.0131553411 | 0.020714879 | 0.017070055 | 0 | 0 | 0 | 0 | 0 | 0 | 0 | 0 | 0 | 0 | 0 | 0 | 0 | 0 | 0 | 0 | 0 | 0 | 0 | 0 | 0 | 0 | 0 | 0 | 0 | 0 | 0 | 0 | 0 | 0 | 0
14.375 | 0.0416241288 | 0.101433992 | 0.0189419985 | 0.000601649284 | 0.0592342392 | 0.0229862928 | 0.0141627789 | 0.00140166283 | 0.00160109997 | 0.000800728798 | 0.0386463404 | 0.0269454718 | 0.000200152397 | 0 | 0.00383031368 | 0.0382970572 | 0.0347319543 | 0.0693274885 | 0.114867888 | 0 | 0 | 0 | 0 | 0 | 0 | 0.0536536127 | 0.0503396839 | 0.00744879246 | 0.0260521173 | 0.0317103267 | 0.0293942094 | 0.024823159 | 0.0661608577 | 0.0277304053 | 0.0381222665 | 0.0621320009 | 0.0508827567 | 0.0364778638 | 0.0558546185 | 0.0231683254 | 0.0220207125 | 0.109205306 | 0.033287406 | 0.0323236585 | 0.0309507847 | 0.00515021384 | 0 | 0 | 0 | 0 | 0.0383174419 | 0.0581566095 | 0.0707252026 | 0.0439560413 | 0.0601594448 | 0.0703243613 | 0.0183998346 | 0.0554491282 | 0.0544133186 | 0.0486452579 | 0.033968091 | 0.0467836857 | 0.0081114769 | 0.03867805 | 0.0405364037 | 0.0349764824 | 0.0322152376 | 0.0338498354 | 0 | 0.00540731102 | 0.0206568986 | 0.0097175166 | 0.0352892876 | 0.0257658958 | 0.0180596113 | 0.0155838728 | 0.0199025869 | 0.0291193724 | 0 | 0 | 0 | 0 | 0 | 0 | 0 | 0 | 0 | 0 | 0 | 0 | 0 | 0 | 0 | 0 | 0 | 0 | 0 | 0 | 0 | 0 | 0 | 0 | 0 | 0 | 0 | 0 | 0 | 0 | 0
14.625 | 0.0395811796 | 0.180936337 | 0.0193450451 | 0.00040102005 | 0.102027029 | 0.0237926245 | 0.0133535862 | 0.00180220604 | 0.00120091438 | 0.0010008812 | 0.0350420475 | 0.0283530951 | 0.000200152397 | 0.000400185585 | 0.00544297695 | 0.0362600088 | 0.036673516 | 0.0629852265 | 0.106806993 | 0 | 0 | 0 | 0 | 0 | 0 | 0.0251431167 | 0.046330329 | 0.00679153949 | 0.0169227272 | 0.0292553008 | 0.033934772 | 0.0156385899 | 0.191198781 | 0.0401023626 | 0.0452195108 | 0.0653807521 | 0.0618488789 | 0.0403282642 | 0.0509799719 | 0.0315008759 | 0.0220207274 | 0.0436415374 | 0.0390119553 | 0.0357486606 | 0.0331774652 | 0.00486408174 | 0 | 0 | 0 | 0 | 0.0404580832 | 0.0344321132 | 0.0677607059 | 0.024800837 | 0.0668213367 | 0.0735576153 | 0.0239818096 | 0.0516180992 | 0.0488058329 | 0.0609606504 | 0.0434379578 | 0.0574712753 | 0.00707161427 | 0.0513660908 | 0.0626471043 | 0.0364083052 | 0.0346621275 | 0.0303833485 | 0 | 0.00822851807 | 0.0615575314 | 0.00723163784 | 0.0295444727 | 0.020693779 | 0.0182602406 | 0.0149766207 | 0.0174654722 | 0.02932024 | 0 | 0 | 0 | 0 | 0 | 0 | 0 | 0 | 0 | 0 | 0 | 0 | 0 | 0 | 0 | 0 | 0 | 0 | 0 | 0 | 0 | 0 | 0 | 0 | 0 | 0 | 0 | 0 | 0 | 0 | 0
14.875 | 0.0789070725 | 0.168494225 | 0.0201511383 | 0.000601649284 | 0.0477477461 | 0.0243976116 | 0.0141628981 | 0.00220263004 | 0.00120079517 | 0.00120091438 | 0.00740897655 | 0.0281521082 | 0.000400424004 | 0.000400185585 | 0.00604772568 | 0.0352413654 | 0.0336533487 | 0.0174959004 | 0.0951634571 | 0 | 0 | 0 | 0 | 0 | 0 | 0.0170613974 | 0.0222741961 | 0.0354912914 | 0.0293921083 | 0.0143207908 | 0.0540088415 | 0.0156385601 | 0.151138097 | 0.0840443671 | 0.0314306021 | 0.0651776791 | 0.153306305 | 0.103961945 | 0.0158423781 | 0.0457270741 | 0.0225388557 | 0.0383639559 | 0.0460087061 | 0.0755646229 | 0.0369628072 | 0.00743919611 | 0 | 0 | 0 | 0 | 0.0597239733 | 0.0333822966 | 0.0518792868 | 0.029035151 | 0.0825679302 | 0.0363746881 | 0.0227413177 | 0.0437544584 | 0.0296988487 | 0.0601395369 | 0.0730829239 | 0.0578745604 | 0.0103993416 | 0.0458405018 | 0.0534342527 | 0.024135828 | 0.0352737904 | 0.0297716856 | 0 | 0.00658281893 | 0.0555670261 | 0.00587570667 | 0.00697577 | 0.0188679695 | 0.0246814489 | 0.0161910057 | 0.0243704319 | 0.0166683197 | 0 | 0 | 0 | 0 | 0 | 0 | 0 | 0 | 0 | 0 | 0 | 0 | 0 | 0 | 0 | 0 | 0 | 0 | 0 | 0 | 0 | 0 | 0 | 0 | 0 | 0 | 0 | 0 | 0 | 0 | 0
15.125 | 0.0732890964 | 0.0497680306 | 0.0209571123 | 0.000200629234 | 0 | 0.0262123346 | 0.0176024437 | 0.00180208683 | 0.000800490379 | 0.000800609589 | 0.00540649891 | 0.0309672356 | 0.000200271606 | 0.000200033188 | 0.00503981113 | 0.0311671495 | 0.0601876676 | 0.0262438506 | 0.0877742916 | 0 | 0 | 0 | 0 | 0 | 0 | 0.0170613974 | 0.0135872588 | 0.0337386355 | 0.028501451 | 0.0202536881 | 0.055203706 | 0.0183691084 | 0.0135558844 | 0.101962447 | 0.0285917222 | 0.030456841 | 0.175896466 | 0.106799066 | 0.0186859071 | 0.0438979864 | 0.031088084 | 0.0371460468 | 0.0703911781 | 0.0815584064 | 0.0518815219 | 0.00944206119 | 0 | 0 | 0 | 0 | 0.064433217 | 0.03632164 | 0.0463737249 | 0.0294384956 | 0.0851923227 | 0.03556633 | 0.0291503668 | 0.0302450657 | 0.0286604166 | 0.0441297293 | 0.0817292929 | 0.0647307634 | 0.0122711658 | 0.0474777222 | 0.0358276367 | 0.0216813087 | 0.0332347155 | 0.0434339046 | 0 | 0.00540731102 | 0.0144598335 | 0.0097175166 | 0.00656545162 | 0.0208967924 | 0.0313032866 | 0.0192269087 | 0.0257920027 | 0.0192790031 | 0 | 0 | 0 | 0 | 0 | 0 | 0 | 0 | 0 | 0 | 0 | 0 | 0 | 0 | 0 | 0 | 0 | 0 | 0 | 0 | 0 | 0 | 0 | 0 | 0 | 0 | 0 | 0 | 0 | 0 | 0
15.375 | 0.0291113257 | 0.0404892564 | 0.0219647884 | 0 | 0 | 0.0284302235 | 0.0339909792 | 0.00160193443 | 0.000800609589 | 0.000400304794 | 0.00961148739 | 0.0325758457 | 0 | 0.000400185585 | 0.00725734234 | 0.0305560827 | 0.0627763867 | 0.0667031109 | 0 | 0 | 0 | 0 | 0 | 0 | 0 | 0.00920417532 | 0.00334113091 | 0.00416255742 | 0.0178134143 | 0.0288461447 | 0.0525749624 | 0.0181208849 | 0.0437025726 | 0.0522610843 | 0.0681334287 | 0.0341116488 | 0.106590629 | 0.0915999413 | 0.0170610249 | 0.0345493555 | 0.119689122 | 0.0085253194 | 0.0665748119 | 0.047308147 | 0.0512135327 | 0.0134477913 | 0 | 0 | 0 | 0 | 0.049020648 | 0.0545874834 | 0.0429856777 | 0.0437543988 | 0.0779246688 | 0.0408204198 | 0.0465164185 | 0.0768222213 | 0.0579439402 | 0.0476191044 | 0.066083312 | 0.0822746754 | 0.0116472244 | 0.0538218021 | 0.0362371206 | 0.0218858719 | 0.0313997269 | 0.0568922758 | 0 | 0.00893381238 | 0.0675480291 | 0.0675706193 | 0.00841200352 | 0.016230464 | 0.0260859728 | 0.0172030926 | 0.0186839104 | 0.0261070728 | 0 | 0 | 0 | 0 | 0 | 0 | 0 | 0 | 0 | 0 | 0 | 0 | 0 | 0 | 0 | 0 | 0 | 0 | 0 | 0 | 0 | 0 | 0 | 0 | 0 | 0 | 0 | 0 | 0 | 0 | 0
15.625 | 0.0301327705 | 0.041965425 | 0.0215617418 | 0.000200510025 | 0 | 0.0254057646 | 0.0333839655 | 0.00160193443 | 0.00120091438 | 0.000800609589 | 0.0104124546 | 0.028151989 | 0 | 0.000400185585 | 0.00786221027 | 0.0344265699 | 0.0366735011 | 0.0544559956 | 0 | 0 | 0 | 0 | 0 | 0 | 0 | 0.0226737 | 0.0037866123 | 0.00438164175 | 0.0449788496 | 0.0476677567 | 0.0647628307 | 0.0235819817 | 0.0394537225 | 0.0236774981 | 0.0610361844 | 0.108832479 | 0.110319138 | 0.0792380571 | 0.011983335 | 0.0298749804 | 0.115544043 | 0.0168476552 | 0.0417682528 | 0.0751364529 | 0.0788243264 | 0.0214592367 | 0 | 0 | 0 | 0 | 0.0430269241 | 0.0482888818 | 0.0713605881 | 0.0435527563 | 0.0482487082 | 0.0452662706 | 0.0367996693 | 0.0764189363 | 0.0535825491 | 0.0792281628 | 0.0432320833 | 0.0637224913 | 0.0135191679 | 0.0423616171 | 0.0421742201 | 0.0378400087 | 0.0299725533 | 0.0528140068 | 0 | 0.0126954317 | 0.0611443818 | 0.0596610159 | 0.00820684433 | 0.0115641356 | 0.0174576044 | 0.0139647722 | 0.0192933083 | 0.0291193724 | 0 | 0 | 0 | 0 | 0 | 0 | 0 | 0 | 0 | 0 | 0 | 0 | 0 | 0 | 0 | 0 | 0 | 0 | 0 | 0 | 0 | 0 | 0 | 0 | 0 | 0 | 0 | 0 | 0 | 0 | 0
15.875 | 0.0324310362 | 0.041965425 | 0.0219646692 | 0.000200510025 | 0 | 0.0258090496 | 0.0202326775 | 0.00180220604 | 0.00200140476 | 0.000800609589 | 0.00700843334 | 0.0271465778 | 0 | 0.000600218773 | 0.00503981113 | 0.0332043171 | 0.0304174274 | 0.0102788508 | 0 | 0 | 0 | 0 | 0 | 0 | 0 | 0.0368167013 | 0.00423209742 | 0.00306715071 | 0.0652415901 | 0.054009825 | 0.0501852036 | 0.0412064195 | 0.00404653698 | 0.0277303755 | 0.0190611482 | 0.0960406065 | 0.07193771 | 0.0277636945 | 0.016045481 | 0.03190732 | 0.0886010379 | 0.0170506462 | 0.08205235 | 0.0727817416 | 0.0688042939 | 0.0234620869 | 0 | 0 | 0 | 0 | 0.0470939875 | 0.0281335115 | 0.0673372746 | 0.0274221301 | 0.0518825054 | 0.104476094 | 0.0194336176 | 0.0324629545 | 0.0226374865 | 0.0843596458 | 0.031085968 | 0.0705786943 | 0.0128951073 | 0.0734677315 | 0.0423789024 | 0.0392718315 | 0.0287491083 | 0.0499593019 | 0 | 0.0124603286 | 0.00371824205 | 0 | 0.00594997406 | 0.0131872892 | 0.0162537098 | 0.0214531422 | 0.0278229713 | 0.0459885597 | 0 | 0 | 0 | 0 | 0 | 0 | 0 | 0 | 0 | 0 | 0 | 0 | 0 | 0 | 0 | 0 | 0 | 0 | 0 | 0 | 0 | 0 | 0 | 0 | 0 | 0 | 0 | 0 | 0 | 0 | 0
16.125 | 0.0449438393 | 0.0470265746 | 0.0217632055 | 0.000601649284 | 0 | 0.0252041817 | 0.0230652094 | 0.00220263004 | 0.00280189514 | 0.0010008812 | 0.00820994377 | 0.0396139622 | 0.000400424004 | 0.000400185585 | 0.00403177738 | 0.0275005102 | 0.045302555 | 0.0124658197 | 0 | 0 | 0 | 0 | 0 | 0 | 0 | 0.0350207649 | 0.00445483997 | 0.00350531191 | 0.0469828546 | 0.0441898555 | 0.0927231312 | 0.0332629979 | 0.0048558414 | 0.0172781348 | 0.0156139135 | 0.0103553236 | 0.0210549235 | 0.0462052822 | 0.0211232007 | 0.0501981378 | 0.0743523315 | 0.0107581466 | 0.0771758556 | 0.0862677991 | 0.0171453953 | 0.021745339 | 0 | 0 | 0 | 0 | 0.0530878305 | 0.0338022113 | 0.0383270979 | 0.0338743925 | 0.0805491209 | 0.153177738 | 0.021294117 | 0.030849874 | 0.0226376057 | 0.0541871786 | 0.0323212147 | 0.092155695 | 0.0103993416 | 0.0963879824 | 0.0534342527 | 0.0257722139 | 0.0346620083 | 0.0471044779 | 0 | 0.0119901225 | 0.00309853256 | 0 | 0.00882232189 | 0.0202881098 | 0.0198655128 | 0.0224651098 | 0.0276198387 | 0.0441811085 | 0 | 0 | 0 | 0 | 0 | 0 | 0 | 0 | 0 | 0 | 0 | 0 | 0 | 0 | 0 | 0 | 0 | 0 | 0 | 0 | 0 | 0 | 0 | 0 | 0 | 0 | 0 | 0 | 0 | 0 | 0
16.375 | 0.0477528274 | 0.0442851186 | 0.027002573 | 0.00100266933 | 0 | 0.0344792604 | 0.025493145 | 0.00240290165 | 0.00300204754 | 0.00160133839 | 0.0106127262 | 0.0744018555 | 0.000600576401 | 0.000600218773 | 0.00524139404 | 0.0272967815 | 0.0802502483 | 0.0113723278 | 0 | 0 | 0 | 0 | 0 | 0 | 0 | 0.0154899536 | 0.0167056452 | 0.00394347683 | 0.0316187888 | 0.0261865705 | 0.106344849 | 0.015142113 | 0.007890746 | 0.0187713206 | 0.0600222945 | 0.0101523101 | 0.0239061415 | 0.0705238581 | 0.0176703632 | 0.0510110855 | 0 | 0.00893129036 | 0.0417682528 | 0.082200557 | 0.0146960616 | 0.0231759548 | 0 | 0 | 0 | 0 | 0.0503051281 | 0.0390509963 | 0.0349391103 | 0.0621030331 | 0.138487935 | 0.0885116756 | 0.0248087645 | 0.0288335681 | 0.0261682272 | 0.0545976162 | 0.0471435785 | 0.0766283274 | 0.0112313032 | 0.0589379072 | 0.0687890053 | 0.0272039175 | 0.0322152376 | 0.0485317707 | 0 | 0.0141060352 | 0.00495765358 | 0 | 0.0129257441 | 0.0192736387 | 0.0264873505 | 0.0157862902 | 0.0312753916 | 0.0405663252 | 0 | 0 | 0 | 0 | 0 | 0 | 0 | 0 | 0 | 0 | 0 | 0 | 0 | 0 | 0 | 0 | 0 | 0 | 0 | 0 | 0 | 0 | 0 | 0 | 0 | 0 | 0 | 0 | 0 | 0 | 0
16.625 | 0.0395811796 | 0.0449177027 | 0.0261964798 | 0.000601530075 | 0 | 0.0435527563 | 0.0236722231 | 0.00180220604 | 0.00260186195 | 0.00140106678 | 0.00961148739 | 0.0619344711 | 0.000200152397 | 0.00100040436 | 0.00584614277 | 0.0605010986 | 0.0985869914 | 0.0540185943 | 0 | 0 | 0 | 0 | 0 | 0 | 0 | 0 | 0.015591938 | 0.00328623131 | 0.0178134032 | 0.00941079855 | 0.0638069212 | 0.0203549564 | 0.0121396109 | 0.0191979706 | 0.0594139695 | 0.00873097777 | 0.0243447721 | 0.061607033 | 0.0170610249 | 0.0402398705 | 0 | 0.0617070943 | 0.0542775691 | 0.0766349137 | 0.0146960616 | 0.0337625295 | 0 | 0 | 0 | 0 | 0.0460237265 | 0.0369515419 | 0.042350471 | 0.0596834421 | 0.102957487 | 0.0428412557 | 0.022121191 | 0.0300433636 | 0.0278296471 | 0.0552134514 | 0.0477612019 | 0.0951805115 | 0.0106072426 | 0.0302875042 | 0.0694032907 | 0.0288401842 | 0.0332347155 | 0.0528140068 | 0 | 0.0752321631 | 0.00495765358 | 0 | 0.0127204657 | 0.0152161121 | 0.0303000212 | 0.0196316242 | 0.0290414095 | 0.0403655767 | 0 | 0 | 0 | 0 | 0 | 0 | 0 | 0 | 0 | 0 | 0 | 0 | 0 | 0 | 0 | 0 | 0 | 0 | 0 | 0 | 0 | 0 | 0 | 0 | 0 | 0 | 0 | 0 | 0 | 0 | 0
16.875 | 0.108273745 | 0.0541965365 | 0.0219646692 | 0.000802159309 | 0 | 0.104647636 | 0.0236722231 | 0.00180208683 | 0.00160109997 | 0.00100076199 | 0.00941133499 | 0.0263421535 | 0 | 0.00080037117 | 0.0064510107 | 0.0613160133 | 0.0524215288 | 0.054674685 | 0 | 0 | 0 | 0 | 0 | 0 | 0 | 0 | 0.00155919231 | 0.0166502353 | 0.00400801748 | 0.0274140835 | 0.0580714643 | 0.0392205417 | 0.0133535638 | 0.0162115991 | 0.00892223418 | 0.00954312086 | 0.0203969777 | 0.0354645848 | 0.0223418176 | 0.0361751616 | 0 | 0.0584593527 | 0.0443125367 | 0.0674301684 | 0.0238254219 | 0.159656659 | 0 | 0 | 0 | 0 | 0.0507331491 | 0.034222126 | 0.0421386957 | 0.0385119319 | 0.0397698283 | 0.0992220044 | 0.021707654 | 0.0338743925 | 0.0259605646 | 0.040435195 | 0.0364384651 | 0.0919540524 | 0.0118552446 | 0.0407243967 | 0.0569148064 | 0.0272039175 | 0.0334386826 | 0.0634176731 | 0 | 0.0686493441 | 0.00557735562 | 0 | 0.0133360624 | 0.0160275698 | 0.0256848335 | 0.0250960588 | 0.0180747509 | 0.0341398716 | 0 | 0 | 0 | 0 | 0 | 0 | 0 | 0 | 0 | 0 | 0 | 0 | 0 | 0 | 0 | 0 | 0 | 0 | 0 | 0 | 0 | 0 | 0 | 0 | 0 | 0 | 0 | 0 | 0 | 0 | 0
17.125 | 0.0985699892 | 0.0537748337 | 0.0245844126 | 0.000802159309 | 0 | 0.0992035866 | 0.0287303925 | 0.00240290165 | 0.00200140476 | 0.000600457191 | 0.0122146606 | 0.0233259201 | 0 | 0.000400185585 | 0.00766062737 | 0.0268894434 | 0.00841333345 | 0.00852924585 | 0 | 0 | 0 | 0 | 0 | 0 | 0 | 0 | 0.00178193487 | 0.0159929879 | 0.00334001333 | 0.0284369886 | 0.0348906517 | 0.0322700888 | 0.0271117836 | 0.0145051181 | 0.00770556927 | 0.0109644532 | 0.0239061415 | 0.0330327451 | 0.0264039636 | 0.0357686877 | 0 | 0 | 0.0309551656 | 0.015840739 | 0.0329547971 | 0.139055789 | 0 | 0 | 0 | 0 | 0.0659317374 | 0.0638253093 | 0.0389624238 | 0.0808548927 | 0.0476431251 | 0.0834596455 | 0.0233615637 | 0.0356891155 | 0.0296989679 | 0.0632184744 | 0.0403499603 | 0.0637225509 | 0.031406045 | 0.0341757536 | 0.0540485382 | 0.0278176069 | 0.0336426497 | 0.0634175539 | 0 | 0 | 0.00578393042 | 0 | 0.0143619776 | 0.0158246756 | 0.0369218588 | 0.0516090393 | 0.0363525152 | 0.0407670736 | 0 | 0 | 0 | 0 | 0 | 0 | 0 | 0 | 0 | 0 | 0 | 0 | 0 | 0 | 0 | 0 | 0 | 0 | 0 | 0 | 0 | 0 | 0 | 0 | 0 | 0 | 0 | 0 | 0 | 0 | 0
17.375 | 0.0191521943 | 0.0558835864 | 0.027002573 | 0.000601649284 | 0 | 0.0284303427 | 0.026504755 | 0.00260317326 | 0.00300216675 | 0.000800609589 | 0.0106127262 | 0.0215162039 | 0 | 0.000200033188 | 0.00705575943 | 0.0201669931 | 0.0586775951 | 0.00743576139 | 0 | 0 | 0 | 0 | 0 | 0 | 0 | 0 | 0.00155919418 | 0.0063533783 | 0.00267200917 | 0.0253682435 | 0.0301111192 | 0.0305324495 | 0.0750632286 | 0.010878861 | 0.00588056445 | 0.00913706422 | 0.0252220631 | 0.103759259 | 0.0320909917 | 0.0430850685 | 0 | 0 | 0.0767518282 | 0.0164829493 | 0.0912937 | 0 | 0 | 0 | 0 | 0 | 0.064433217 | 0.0604661107 | 0.0389624238 | 0.0786370039 | 0.0765115619 | 0.0456703901 | 0.027289629 | 0.0366972089 | 0.0340602398 | 0.0648604035 | 0.0454967022 | 0.055454731 | 0.0295341015 | 0.0212831497 | 0.0526154041 | 0.0280221701 | 0.0334386826 | 0.0460847616 | 0 | 0 | 0.0704399943 | 0 | 0.0131309032 | 0.0180563927 | 0.0389283895 | 0.0499899387 | 0.0373679399 | 0.031730175 | 0 | 0 | 0 | 0 | 0 | 0 | 0 | 0 | 0 | 0 | 0 | 0 | 0 | 0 | 0 | 0 | 0 | 0 | 0 | 0 | 0 | 0 | 0 | 0 | 0 | 0 | 0 | 0 | 0 | 0 | 0
17.625 | 0.0186414719 | 0.0615773797 | 0.036272049 | 0.000601649284 | 0 | 0.0292368531 | 0.0208396912 | 0.00240290165 | 0.00440311432 | 0.0010008812 | 0.00800955296 | 0.0235270262 | 0 | 0.000200033188 | 0.00483822823 | 0.0205744505 | 0.0558731519 | 0.00612356514 | 0 | 0 | 0 | 0 | 0 | 0 | 0 | 0 | 0.00111371092 | 0.020155549 | 0.00244934484 | 0.0243453383 | 0.0537698716 | 0.0377311707 | 0.0548305511 | 0.00959897041 | 0.00446110964 | 0.00913706422 | 0.0815878808 | 0.19272469 | 0.0751498044 | 0.17294991 | 0 | 0 | 0.0737835169 | 0.0119875669 | 0.0875083581 | 0 | 0 | 0 | 0 | 0 | 0.0535160303 | 0.0390509963 | 0.0410799384 | 0.0778304338 | 0.104774356 | 0.110942706 | 0.027703166 | 0.0348825455 | 0.0377985239 | 0.0656813979 | 0.0621718764 | 0.0429521799 | 0.00977540016 | 0.0233296156 | 0.0499539375 | 0.0269993544 | 0.0301764011 | 0.0687195063 | 0 | 0 | 0.0675480291 | 0 | 0.0153877735 | 0.02170825 | 0.0242800713 | 0.0240842104 | 0.0201056004 | 0.0423737764 | 0 | 0 | 0 | 0 | 0 | 0 | 0 | 0 | 0 | 0 | 0 | 0 | 0 | 0 | 0 | 0 | 0 | 0 | 0 | 0 | 0 | 0 | 0 | 0 | 0 | 0 | 0 | 0 | 0 | 0 | 0
17.875 | 0.024004072 | 0.06853652 | 0.0360705853 | 0.000601649284 | 0 | 0.0266155601 | 0.0174001455 | 0.00260305405 | 0.00600421429 | 0.000800728798 | 0.0114136934 | 0.0434346199 | 0 | 0.000200033188 | 0.00584614277 | 0.0266857147 | 0 | 0.066484414 | 0 | 0 | 0 | 0 | 0 | 0 | 0 | 0 | 0.0193785504 | 0.0148975793 | 0.00645736232 | 0.0499181673 | 0.0446887314 | 0.0158868134 | 0 | 0.0115187466 | 0.00486668199 | 0.0117766559 | 0.0835617781 | 0.111257464 | 0.0664161742 | 0.157910764 | 0 | 0 | 0.0271387696 | 0.0149844587 | 0.0899576917 | 0 | 0 | 0 | 0 | 0 | 0.0488066077 | 0.0497585535 | 0.0434092283 | 0.10807538 | 0.0684365034 | 0.0786096901 | 0.0246020555 | 0.032664597 | 0.043821454 | 0.0584975481 | 0.0827586055 | 0.0373059511 | 0.00852751732 | 0.0433847904 | 0.0628519058 | 0.0300674438 | 0.0536242723 | 0.06688416 | 0 | 0 | 0 | 0 | 0.0145670176 | 0.0227227211 | 0.0355172157 | 0.0200363398 | 0.020714879 | 0.0425745249 | 0 | 0 | 0 | 0 | 0 | 0 | 0 | 0 | 0 | 0 | 0 | 0 | 0 | 0 | 0 | 0 | 0 | 0 | 0 | 0 | 0 | 0 | 0 | 0 | 0 | 0 | 0 | 0 | 0 | 0 | 0
18.125 | 0.022727266 | 0.0970054865 | 0.0292191505 | 0.000401139259 | 0 | 0.0266155601 | 0.0234699249 | 0.00220263004 | 0.0052036047 | 0.00100076199 | 0.0160192251 | 0.0508747101 | 0.000400424004 | 0.00080037117 | 0.0086684227 | 0.0277042389 | 0 | 0.0640787333 | 0 | 0 | 0 | 0 | 0 | 0 | 0 | 0 | 0.0189330652 | 0 | 0.0282787792 | 0.0456219278 | 0.0497072488 | 0.0278019011 | 0 | 0.0130119324 | 0.00506945699 | 0.0111675262 | 0.0293892026 | 0.00648495555 | 0.017873466 | 0.0176811218 | 0 | 0 | 0.0351955891 | 0.0149844885 | 0.0759296343 | 0 | 0 | 0 | 0 | 0 | 0.0440971851 | 0.0772622228 | 0.0622551441 | 0.061699748 | 0.0357323289 | 0.00949782133 | 0.0254290104 | 0.0395200849 | 0.041536808 | 0.0320197344 | 0.0704065561 | 0.0369026065 | 0.00769543648 | 0.0407245159 | 0.0593714714 | 0.0331356525 | 0.0562747717 | 0.0430260897 | 0 | 0 | 0 | 0 | 0.00964295864 | 0.0296206474 | 0.0383265018 | 0.0208460093 | 0.0233550072 | 0.0224921703 | 0 | 0 | 0 | 0 | 0 | 0 | 0 | 0 | 0 | 0 | 0 | 0 | 0 | 0 | 0 | 0 | 0 | 0 | 0 | 0 | 0 | 0 | 0 | 0 | 0 | 0 | 0 | 0 | 0 | 0 | 0
18.375 | 0.0206843764 | 0.0881484151 | 0.0499747992 | 0.000200510025 | 0 | 0.102228045 | 0.026504755 | 0.00140178204 | 0.00300204754 | 0.00160121918 | 0.0188225508 | 0.0325758457 | 0.000400424004 | 0.000600337982 | 0.0112892389 | 0.0244449377 | 0 | 0 | 0 | 0 | 0 | 0 | 0 | 0 | 0 | 0 | 0 | 0 | 0.0411934964 | 0.00184124708 | 0.0451666862 | 0.0265607536 | 0 | 0.0196245909 | 0.005677782 | 0.0115736127 | 0.0258800387 | 0.00567433983 | 0.0197014213 | 0.0156488419 | 0 | 0 | 0.0918053538 | 0.0132719874 | 0 | 0 | 0 | 0 | 0 | 0 | 0.0421706438 | 0.0701238513 | 0.109899402 | 0.0586752892 | 0.0367416739 | 0.0216227174 | 0.0250154734 | 0.0425446033 | 0.0369677544 | 0.0322249532 | 0.0689654946 | 0.0719903111 | 0.0114392042 | 0.0196460485 | 0.09233284 | 0.0715893507 | 0.054643631 | 0.0442496538 | 0 | 0 | 0 | 0 | 0.0116947889 | 0.0488942862 | 0.031504035 | 0.0250961781 | 0.020714879 | 0.0210864544 | 0 | 0 | 0 | 0 | 0 | 0 | 0 | 0 | 0 | 0 | 0 | 0 | 0 | 0 | 0 | 0 | 0 | 0 | 0 | 0 | 0 | 0 | 0 | 0 | 0 | 0 | 0 | 0 | 0 | 0 | 0
18.625 | 0.0383043885 | 0.0801349282 | 0.0755667686 | 0.00040102005 | 0 | 0.0983970165 | 0.0218513012 | 0.00240278244 | 0.00240170956 | 0.00180137157 | 0.0156188011 | 0.0301629305 | 0 | 0.000200033188 | 0.0145146847 | 0.0275005102 | 0 | 0 | 0 | 0 | 0 | 0 | 0 | 0 | 0 | 0 | 0 | 0 | 0.0182587393 | 0.00122749805 | 0.0406261235 | 0.00546109676 | 0 | 0.0232508779 | 0.00527222455 | 0.0113705397 | 0.0243447721 | 0.00243185461 | 0.0241698027 | 0.0121938884 | 0 | 0 | 0.0831124783 | 0.0132719725 | 0 | 0 | 0 | 0 | 0 | 0 | 0.0411002636 | 0.0377913117 | 0.0957120061 | 0.0560540557 | 0.035328567 | 0.0191977322 | 0.0248087049 | 0.0387135744 | 0.033437252 | 0.0654761791 | 0.0718476772 | 0.11655575 | 0.0101913214 | 0.0216923952 | 0.10134095 | 0.0836571455 | 0.0542359352 | 0.0693311691 | 0 | 0 | 0 | 0 | 0.0135413408 | 0.0401704311 | 0.0325073004 | 0.0244889259 | 0.0217303038 | 0.0263079405 | 0 | 0 | 0 | 0 | 0 | 0 | 0 | 0 | 0 | 0 | 0 | 0 | 0 | 0 | 0 | 0 | 0 | 0 | 0 | 0 | 0 | 0 | 0 | 0 | 0 | 0 | 0 | 0 | 0 | 0 | 0
18.875 | 0.0824821293 | 0.0818220377 | 0.0616624355 | 0.000401139259 | 0 | 0.0252041817 | 0.0226606131 | 0.00380456448 | 0.00240170956 | 0.0010008812 | 0.019623518 | 0.038407445 | 0 | 0.000400066376 | 0.0137082338 | 0.0291301012 | 0 | 0 | 0 | 0 | 0 | 0 | 0 | 0 | 0 | 0 | 0 | 0 | 0 | 0.0014320761 | 0.0616561137 | 0.0039716959 | 0 | 0.0196245611 | 0.005475007 | 0.00852790475 | 0.0234674811 | 0.00324247032 | 0.0316847861 | 0.0107712448 | 0 | 0 | 0.0937135667 | 0.0179813653 | 0 | 0 | 0 | 0 | 0 | 0 | 0.0402439833 | 0.0409405828 | 0.0601376295 | 0.0189535022 | 0.0363379419 | 0.00828532875 | 0.0330783129 | 0.0310515165 | 0.0363447666 | 0.0683497787 | 0.0576428175 | 0.092962265 | 0.00665557384 | 0.0241481066 | 0.0511823297 | 0.0548168421 | 0.0346621275 | 0.123980403 | 0 | 0 | 0 | 0 | 0.0123101473 | 0.0221140385 | 0.0351158381 | 0.0232746601 | 0.025182724 | 0.0355457067 | 0 | 0 | 0 | 0 | 0 | 0 | 0 | 0 | 0 | 0 | 0 | 0 | 0 | 0 | 0 | 0 | 0 | 0 | 0 | 0 | 0 | 0 | 0 | 0 | 0 | 0 | 0 | 0 | 0 | 0 | 0
19.125 | 0.0684371889 | 0.0641079843 | 0.032443285 | 0.000200629234 | 0 | 0.0243976116 | 0.021851182 | 0.00400483608 | 0.00140094757 | 0.000600576401 | 0.0246295929 | 0.078825593 | 0 | 0.000200033188 | 0.0120955706 | 0.0272967815 | 0 | 0 | 0 | 0 | 0 | 0 | 0 | 0 | 0 | 0 | 0 | 0 | 0 | 0.00225040689 | 0.0571155474 | 0.00322701037 | 0 | 0.0177047551 | 0.00648890436 | 0.0125888288 | 0.0195196867 | 0.00547167659 | 0.0396059752 | 0.0103648007 | 0 | 0 | 0.0879889727 | 0.0207642019 | 0 | 0 | 0 | 0 | 0 | 0 | 0.0423846841 | 0.0424102545 | 0.11413449 | 0.0209698677 | 0.048854351 | 0.00788117945 | 0.0370064378 | 0.0258090496 | 0.0413291454 | 0.030993402 | 0.101904273 | 0.0526316166 | 0.00935947895 | 0.0315153599 | 0.0268195271 | 0.0824300051 | 0.0748292208 | 0.0954322815 | 0 | 0 | 0 | 0 | 0.0147721767 | 0.0202881098 | 0.0417376757 | 0.0224651098 | 0.0231518745 | 0.0461893082 | 0 | 0 | 0 | 0 | 0 | 0 | 0 | 0 | 0 | 0 | 0 | 0 | 0 | 0 | 0 | 0 | 0 | 0 | 0 | 0 | 0 | 0 | 0 | 0 | 0 | 0 | 0 | 0 | 0 | 0 | 0
19.375 | 0.0232380033 | 0.14382118 | 0.0233752728 | 0.000200510025 | 0 | 0.0219780207 | 0.03399086 | 0.00280332565 | 0.00160109997 | 0.00160121918 | 0.0182218552 | 0.0748039484 | 0.000200152397 | 0.000400185585 | 0.0127003193 | 0.0268894434 | 0 | 0 | 0 | 0 | 0 | 0 | 0 | 0 | 0 | 0 | 0 | 0 | 0 | 0.00143207982 | 0.0520970263 | 0.00347524881 | 0 | 0.0328498483 | 0.00588056445 | 0.0140101612 | 0.0221515596 | 0.00607964396 | 0.0564638972 | 0.0138197541 | 0 | 0 | 0.0112371445 | 0.0254736245 | 0 | 0 | 0 | 0 | 0 | 0 | 0.042598784 | 0.0955280662 | 0.11138171 | 0.0203649402 | 0.0823659897 | 0.0084874332 | 0.0361794829 | 0.0274221301 | 0.0593976974 | 0.0254515409 | 0.112609386 | 0.0383141637 | 0.00998342037 | 0.0618029833 | 0.0343945026 | 0.10452044 | 0.0842083693 | 0.0450652242 | 0 | 0 | 0 | 0 | 0.0174394846 | 0.0156217813 | 0.0343132019 | 0.0259057283 | 0.0211210251 | 0.0558289289 | 0 | 0 | 0 | 0 | 0 | 0 | 0 | 0 | 0 | 0 | 0 | 0 | 0 | 0 | 0 | 0 | 0 | 0 | 0 | 0 | 0 | 0 | 0 | 0 | 0 | 0 | 0 | 0 | 0 | 0 | 0
19.625 | 0.0260469839 | 0.132644475 | 0.0330479145 | 0.000601530075 | 0 | 0.0213731527 | 0.0358119011 | 0.00200247765 | 0.00220155716 | 0.00200152397 | 0.0150179863 | 0.0902875662 | 0.000200152397 | 0.000400185585 | 0.0110875368 | 0.0244449377 | 0 | 0 | 0 | 0 | 0 | 0 | 0 | 0 | 0 | 0 | 0 | 0 | 0 | 0.00143207982 | 0.0243756715 | 0.00248230994 | 0 | 0.0866041034 | 0.00486666709 | 0.01583758 | 0.0173264593 | 0.00628229976 | 0.0721031725 | 0.0180875957 | 0 | 0 | 0.0114491582 | 0.0342502445 | 0 | 0 | 0 | 0 | 0 | 0 | 0.0445253253 | 0.0919588506 | 0.0546320677 | 0.0179453492 | 0.0744927824 | 0.0115186423 | 0.0376266241 | 0.0306482911 | 0.0697818995 | 0.0266830921 | 0.0965517163 | 0.0340794325 | 0.00831949711 | 0.0466592312 | 0.0485208035 | 0.0791572332 | 0.0754408836 | 0.0436378121 | 0 | 0 | 0 | 0 | 0.0176446438 | 0.01744771 | 0.0250828266 | 0.0291438103 | 0.0227457285 | 0.0498042107 | 0 | 0 | 0 | 0 | 0 | 0 | 0 | 0 | 0 | 0 | 0 | 0 | 0 | 0 | 0 | 0 | 0 | 0 | 0 | 0 | 0 | 0 | 0 | 0 | 0 | 0 | 0 | 0 | 0 | 0 | 0
19.875 | 0.129979566 | 0.0567271113 | 0.0320403576 | 0.000802159309 | 0 | 0.0213730931 | 0.036621213 | 0.00320386887 | 0.00180125237 | 0.00100076199 | 0.0138165951 | 0.102754831 | 0 | 0.000400185585 | 0.00866854191 | 0.0262782574 | 0 | 0 | 0 | 0 | 0 | 0 | 0 | 0 | 0 | 0 | 0 | 0 | 0 | 0.00204582512 | 0 | 0.00297877192 | 0 | 0.0921501666 | 0.00486667454 | 0.104568526 | 0.0984757096 | 0.0113486722 | 0.137706921 | 0.0144294202 | 0 | 0 | 0.00996501744 | 0.109172635 | 0 | 0 | 0 | 0 | 0 | 0 | 0.0505191088 | 0.130170047 | 0.0961354971 | 0.0183486342 | 0.0783284605 | 0.0111144781 | 0.0349389911 | 0.0314548016 | 0.0506749749 | 0.0285303593 | 0.0769943595 | 0.0403307676 | 0.00790345669 | 0.010846138 | 0.0429931283 | 0.0838617086 | 0.0664695501 | 0.0623980761 | 0 | 0 | 0 | 0 | 0.0162084103 | 0.0180563927 | 0.0288953781 | 0.0291438103 | 0.0497564077 | 0.064263463 | 0 | 0 | 0 | 0 | 0 | 0 | 0 | 0 | 0 | 0 | 0 | 0 | 0 | 0 | 0 | 0 | 0 | 0 | 0 | 0 | 0 | 0 | 0 | 0 | 0 | 0 | 0 | 0 | 0 | 0 | 0
20.125 | 0.114657812 | 0.127372399 | 0.0261964798 | 0.00100278854 | 0 | 0.0248008966 | 0.0335862637 | 0.00360429287 | 0.00160109997 | 0.000600576401 | 0.0138165951 | 0.0444399714 | 0 | 0.00100040436 | 0.00907170773 | 0.0287227631 | 0 | 0 | 0 | 0 | 0 | 0 | 0 | 0 | 0 | 0 | 0 | 0 | 0 | 0.00347790495 | 0 | 0.00421993434 | 0 | 0.0505546182 | 0.00689445436 | 0.097461924 | 0.0980370641 | 0.0107407048 | 0.107443884 | 0.01544559 | 0 | 0 | 0.00975300372 | 0.0961147398 | 0 | 0 | 0 | 0 | 0 | 0 | 0.0804880261 | 0.174259931 | 0.135309666 | 0.0163322985 | 0.119915217 | 0.0101040751 | 0.0353524685 | 0.0268172026 | 0.0760124922 | 0.0295566916 | 0.0479670763 | 0.0651341081 | 0.00727951527 | 0.0118694305 | 0.0800491571 | 0.0728164911 | 0.0401672125 | 0.0619902015 | 0 | 0 | 0 | 0 | 0.0149774551 | 0.0188679695 | 0.037122488 | 0.0267152786 | 0.0471162796 | 0.0634602308 | 0 | 0 | 0 | 0 | 0 | 0 | 0 | 0 | 0 | 0 | 0 | 0 | 0 | 0 | 0 | 0 | 0 | 0 | 0 | 0 | 0 | 0 | 0 | 0 | 0 | 0 | 0 | 0 | 0 | 0 | 0
20.375 | 0 | 0.103542805 | 0.0284130573 | 0.00120317936 | 0 | 0.0282287002 | 0.0242792368 | 0.00300359726 | 0.00120091438 | 0.000800728798 | 0.0126152039 | 0.0281520486 | 0.000200271606 | 0.000600218773 | 0.0100796223 | 0.0283153057 | 0 | 0 | 0 | 0 | 0 | 0 | 0 | 0 | 0 | 0 | 0 | 0 | 0 | 0.00838788971 | 0 | 0.00446817279 | 0 | 0.19688566 | 0.0101388991 | 0.00467005372 | 0.0269766375 | 0.0873442069 | 0.0903828591 | 0.0302814692 | 0 | 0 | 0.00932894647 | 0.0085625574 | 0 | 0 | 0 | 0 | 0 | 0 | 0.0802739859 | 0.08796978 | 0.0827951133 | 0.0167355835 | 0.0781265795 | 0.0129332095 | 0.0396940112 | 0.034680903 | 0.0797507763 | 0.0289409161 | 0.157488406 | 0.0645291209 | 0.00707161427 | 0.00920903683 | 0.0780018568 | 0.0456125736 | 0.0568865538 | 0.0409869552 | 0 | 0 | 0 | 0 | 0.0172343254 | 0.0210996866 | 0.041135788 | 0.0234770775 | 0.0180746317 | 0.0393613577 | 0 | 0 | 0 | 0 | 0 | 0 | 0 | 0 | 0 | 0 | 0 | 0 | 0 | 0 | 0 | 0 | 0 | 0 | 0 | 0 | 0 | 0 | 0 | 0 | 0 | 0 | 0 | 0 | 0 | 0 | 0
20.625 | 0 | 0.208561793 | 0.0259948969 | 0.000601530075 | 0 | 0.027220428 | 0.0307536125 | 0.00420498848 | 0.00120079517 | 0.000600457191 | 0.0130156279 | 0.0347878933 | 0.000200271606 | 0.000400185585 | 0.0104827881 | 0.0264818668 | 0 | 0 | 0 | 0 | 0 | 0 | 0 | 0 | 0 | 0 | 0 | 0 | 0 | 0.0300736502 | 0 | 0.00670224428 | 0 | 0.176407844 | 0.0946973562 | 0.00568528473 | 0.131154731 | 0.0847096965 | 0.0838834196 | 0.0428818166 | 0 | 0 | 0.0112371445 | 0.0980413109 | 0 | 0 | 0 | 0 | 0 | 0 | 0.0462378263 | 0.0932185501 | 0.0374801755 | 0.0153241158 | 0.067628935 | 0.0171769261 | 0.0506512523 | 0.0413348079 | 0.139563859 | 0.031814456 | 0.149253726 | 0.0358943343 | 0.00727951527 | 0.0112555027 | 0.0278431773 | 0.048271656 | 0.0542359352 | 0.0719820857 | 0 | 0 | 0 | 0 | 0.0188757181 | 0.0310407877 | 0.0477576256 | 0.032584548 | 0.0217301846 | 0.0528165102 | 0 | 0 | 0 | 0 | 0 | 0 | 0 | 0 | 0 | 0 | 0 | 0 | 0 | 0 | 0 | 0 | 0 | 0 | 0 | 0 | 0 | 0 | 0 | 0 | 0 | 0 | 0 | 0 | 0 | 0 | 0
20.875 | 0 | 0.198228598 | 0.0247858763 | 0.000401139259 | 0 | 0.026212275 | 0.0246838331 | 0.00580692291 | 0.00140094757 | 0.000600457191 | 0.0150179863 | 0.0327769518 | 0 | 0.00080037117 | 0.0131034851 | 0.0248522758 | 0 | 0 | 0 | 0 | 0 | 0 | 0 | 0 | 0 | 0 | 0 | 0 | 0 | 0.0241407529 | 0 | 0.00670224428 | 0 | 0 | 0.0892223492 | 0.00710658729 | 0.109003179 | 0 | 0 | 0.0343461037 | 0 | 0 | 0.0120852292 | 0.0946162939 | 0 | 0 | 0 | 0 | 0 | 0 | 0.103392899 | 0.21792987 | 0.0745368004 | 0.0127028823 | 0.0668214411 | 0.0185914934 | 0.0636758804 | 0.0518197417 | 0.131048799 | 0.0375615358 | 0.0829644799 | 0.0316596031 | 0.00665557384 | 0.0139158964 | 0.036237061 | 0.0456125736 | 0.0903251767 | 0.065864563 | 0 | 0 | 0 | 0 | 0.0166188478 | 0.0308378935 | 0.0507675409 | 0.063954711 | 0.0241674185 | 0.0490009785 | 0 | 0 | 0 | 0 | 0 | 0 | 0 | 0 | 0 | 0 | 0 | 0 | 0 | 0 | 0 | 0 | 0 | 0 | 0 | 0 | 0 | 0 | 0 | 0 | 0 | 0 | 0 | 0 | 0 | 0 | 0
21.125 | 0 | 0 | 0.0217632055 | 0.000802159309 | 0 | 0.0266156197 | 0.0196256638 | 0.00500607491 | 0.00180125237 | 0.000400304794 | 0.0134160519 | 0.0323747993 | 0 | 0.00080037117 | 0.0108859539 | 0.0224078894 | 0 | 0 | 0 | 0 | 0 | 0 | 0 | 0 | 0 | 0 | 0 | 0 | 0 | 0 | 0 | 0.00372347236 | 0 | 0 | 0 | 0.00548222661 | 0 | 0 | 0 | 0.0233716071 | 0 | 0 | 0.111523375 | 0 | 0 | 0 | 0 | 0 | 0 | 0 | 0.171037167 | 0.156833917 | 0.134462669 | 0.0169371963 | 0.0866054296 | 0.0256643444 | 0.0651230216 | 0.0487952232 | 0.0263758898 | 0.0414614081 | 0.0786412656 | 0.032466203 | 0.00686359406 | 0.0133018494 | 0.036441803 | 0.0908161402 | 0.0888979435 | 0.0340538025 | 0 | 0 | 0 | 0 | 0.0149773359 | 0.0229254961 | 0.0774556398 | 0.0568710566 | 0.0253859758 | 0.0271111727 | 0 | 0 | 0 | 0 | 0 | 0 | 0 | 0 | 0 | 0 | 0 | 0 | 0 | 0 | 0 | 0 | 0 | 0 | 0 | 0 | 0 | 0 | 0 | 0 | 0 | 0 | 0 | 0 | 0 | 0 | 0
21.375 | 0 | 0 | 0.024181366 | 0.00100266933 | 0 | 0.127835512 | 0.0206372738 | 0.00360429287 | 0.00140094757 | 0.000800609589 | 0.0144172907 | 0.0386084914 | 0.000400304794 | 0.000400185585 | 0.00786209106 | 0.0222041607 | 0 | 0 | 0 | 0 | 0 | 0 | 0 | 0 | 0 | 0 | 0 | 0 | 0 | 0 | 0 | 0.0039716959 | 0 | 0 | 0 | 0.00467005372 | 0 | 0 | 0 | 0.0207296014 | 0 | 0 | 0.106222838 | 0 | 0 | 0 | 0 | 0 | 0 | 0 | 0.0982553959 | 0.0629855096 | 0.0952885151 | 0.0201633275 | 0.0787322074 | 0.0446599945 | 0.062848866 | 0.0342776775 | 0.0245067477 | 0.0905172825 | 0.0279979408 | 0.038515836 | 0.00790345669 | 0.0126880407 | 0.0280479193 | 0.10636127 | 0.0562748313 | 0.0346655846 | 0 | 0 | 0 | 0 | 0.0151826143 | 0.0251572132 | 0.0648138523 | 0.0542399883 | 0.0318846703 | 0.0313284397 | 0 | 0 | 0 | 0 | 0 | 0 | 0 | 0 | 0 | 0 | 0 | 0 | 0 | 0 | 0 | 0 | 0 | 0 | 0 | 0 | 0 | 0 | 0 | 0 | 0 | 0 | 0 | 0 | 0 | 0 | 0
21.625 | 0 | 0 | 0.0247858763 | 0.000802278519 | 0 | 0.126020789 | 0.0194233656 | 0.00340402126 | 0.00100076199 | 0.00120091438 | 0.0152182579 | 0.0400161147 | 0.000400304794 | 0.000400066376 | 0.00806379318 | 0.024241209 | 0 | 0 | 0 | 0 | 0 | 0 | 0 | 0 | 0 | 0 | 0 | 0 | 0 | 0 | 0 | 0.00446815789 | 0 | 0 | 0 | 0.00568528473 | 0 | 0 | 0 | 0.0172746629 | 0 | 0 | 0 | 0 | 0 | 0 | 0 | 0 | 0 | 0 | 0.0194798112 | 0.0562670603 | 0.0944415033 | 0.0264139473 | 0.0106995106 | 0.0357684046 | 0.0562331676 | 0.0606915951 | 0.0296988487 | 0.164203584 | 0.0790530145 | 0.0838878751 | 0.00769543648 | 0.0120741129 | 0.0241580606 | 0.0607486367 | 0.0513814092 | 0.0356851816 | 0 | 0 | 0 | 0 | 0.0174394846 | 0.02170825 | 0.0270893574 | 0.0592997074 | 0.0465068817 | 0.0345416069 | 0 | 0 | 0 | 0 | 0 | 0 | 0 | 0 | 0 | 0 | 0 | 0 | 0 | 0 | 0 | 0 | 0 | 0 | 0 | 0 | 0 | 0 | 0 | 0 | 0 | 0 | 0 | 0 | 0 | 0 | 0
21.875 | 0 | 0 | 0.0203527212 | 0.000200629234 | 0 | 0.0205665827 | 0.0190187693 | 0.00300359726 | 0.00100076199 | 0.00180149078 | 0.0128153563 | 0.03921175 | 0 | 0.000600218773 | 0.00725734234 | 0.0262782574 | 0 | 0 | 0 | 0 | 0 | 0 | 0 | 0 | 0 | 0 | 0 | 0 | 0 | 0 | 0 | 0.00421993434 | 0 | 0 | 0 | 0.00832487643 | 0 | 0 | 0 | 0.0140229613 | 0 | 0 | 0 | 0 | 0 | 0 | 0 | 0 | 0 | 0 | 0.0237610936 | 0 | 0.081312865 | 0.0606915951 | 0.0121126547 | 0.0301101357 | 0.0413479209 | 0.139126897 | 0.0974039435 | 0.101190448 | 0.0749356747 | 0.119378895 | 0.00790345669 | 0.0118694305 | 0.0251817107 | 0.0501124859 | 0.0265063047 | 0.061786294 | 0 | 0 | 0 | 0 | 0.0168238878 | 0.0164333582 | 0.0298986435 | 0.0340012312 | 0.0546302795 | 0.0355457067 | 0 | 0 | 0 | 0 | 0 | 0 | 0 | 0 | 0 | 0 | 0 | 0 | 0 | 0 | 0 | 0 | 0 | 0 | 0 | 0 | 0 | 0 | 0 | 0 | 0 | 0 | 0 | 0 | 0 | 0 | 0
22.125 | 0 | 0 | 0.0189421177 | 0.00040102005 | 0 | 0.0189535022 | 0.0174001455 | 0.0048058033 | 0.000800490379 | 0.00180149078 | 0.0118142366 | 0.0585159659 | 0 | 0.000600218773 | 0.00745892525 | 0.0297412872 | 0 | 0 | 0 | 0 | 0 | 0 | 0 | 0 | 0 | 0 | 0 | 0 | 0 | 0 | 0 | 0.0148938894 | 0 | 0 | 0 | 0.0140101537 | 0 | 0 | 0 | 0.0113809556 | 0 | 0 | 0 | 0 | 0 | 0 | 0 | 0 | 0 | 0 | 0.0259017348 | 0 | 0.00783482194 | 0.0564573109 | 0.0129201561 | 0.0290997326 | 0.0357660055 | 0.168565392 | 0.0895119309 | 0.0135467947 | 0.0648481697 | 0.114942551 | 0.00935935974 | 0.0135066509 | 0.025795877 | 0.104315817 | 0.0687124133 | 0.0583197474 | 0 | 0 | 0 | 0 | 0.0157980919 | 0.0174478292 | 0.0300992727 | 0.0625379086 | 0.0393987894 | 0.0371522903 | 0 | 0 | 0 | 0 | 0 | 0 | 0 | 0 | 0 | 0 | 0 | 0 | 0 | 0 | 0 | 0 | 0 | 0 | 0 | 0 | 0 | 0 | 0 | 0 | 0 | 0 | 0 | 0 | 0 | 0 | 0
22.375 | 0 | 0 | 0.017531395 | 0.000802159309 | 0 | 0.0256074071 | 0.01598382 | 0.00560677052 | 0.000600337982 | 0.00100076199 | 0.0144172907 | 0.0544942617 | 0.000200271606 | 0.00100040436 | 0.00665259361 | 0.033000648 | 0 | 0 | 0 | 0 | 0 | 0 | 0 | 0 | 0 | 0 | 0 | 0 | 0 | 0 | 0 | 0.0218443573 | 0 | 0 | 0 | 0.131370559 | 0 | 0 | 0 | 0.0160552859 | 0 | 0 | 0 | 0 | 0 | 0 | 0 | 0 | 0 | 0 | 0.0214064121 | 0 | 0.00698782504 | 0.0227845609 | 0.0799434707 | 0.091138728 | 0.0378333926 | 0.13549754 | 0.0166147947 | 0.0264778435 | 0.0757591426 | 0.0639241934 | 0.0106073618 | 0.0135066509 | 0.019653976 | 0.094702363 | 0.0662656426 | 0.0250815749 | 0 | 0 | 0 | 0 | 0.0196963549 | 0.0221140385 | 0.0589946508 | 0.0599068403 | 0.0282291174 | 0.0333366394 | 0 | 0 | 0 | 0 | 0 | 0 | 0 | 0 | 0 | 0 | 0 | 0 | 0 | 0 | 0 | 0 | 0 | 0 | 0 | 0 | 0 | 0 | 0 | 0 | 0 | 0 | 0 | 0 | 0 | 0 | 0
22.625 | 0 | 0 | 0.0177329779 | 0.000601649284 | 0 | 0.03367275 | 0.0182094574 | 0.00420498848 | 0.000600457191 | 0.00100076199 | 0.0174208879 | 0.0251357555 | 0.000200271606 | 0.00100040436 | 0.00604772568 | 0.0468527079 | 0 | 0 | 0 | 0 | 0 | 0 | 0 | 0 | 0 | 0 | 0 | 0 | 0 | 0 | 0 | 0.0116668716 | 0 | 0 | 0 | 0.122436546 | 0 | 0 | 0 | 0.0138197392 | 0 | 0 | 0 | 0 | 0 | 0 | 0 | 0 | 0 | 0 | 0.0205501616 | 0 | 0.00508205593 | 0.0211714804 | 0.0744927824 | 0.0838637948 | 0.0417613983 | 0.0750075579 | 0.0218068957 | 0.0860016644 | 0.0776119381 | 0.0427505374 | 0.0114393234 | 0.0120741129 | 0.0147405267 | 0.0777254701 | 0.0244672894 | 0.0254893899 | 0 | 0 | 0 | 0 | 0.0192860365 | 0.0271860361 | 0.0573893785 | 0.0248937607 | 0.0314785242 | 0.0329350233 | 0 | 0 | 0 | 0 | 0 | 0 | 0 | 0 | 0 | 0 | 0 | 0 | 0 | 0 | 0 | 0 | 0 | 0 | 0 | 0 | 0 | 0 | 0 | 0 | 0 | 0 | 0 | 0 | 0 | 0 | 0
22.875 | 0 | 0 | 0.0207557678 | 0.00040102005 | 0 | 0.0300433636 | 0.0149722099 | 0.00460553169 | 0.000800609589 | 0.00140106678 | 0.0198237896 | 0.0241303444 | 0 | 0.000600218773 | 0.00766050816 | 0.0639641285 | 0 | 0 | 0 | 0 | 0 | 0 | 0 | 0 | 0 | 0 | 0 | 0 | 0 | 0 | 0 | 0.00670224428 | 0 | 0 | 0 | 0 | 0 | 0 | 0 | 0.128442228 | 0 | 0 | 0 | 0 | 0 | 0 | 0 | 0 | 0 | 0 | 0.0196938813 | 0 | 0.00444679707 | 0.0449641943 | 0 | 0 | 0.0386602879 | 0.016130656 | 0.0319833755 | 0.111042678 | 0.0706124455 | 0.050816685 | 0.0116472244 | 0.0124833584 | 0.0202682018 | 0.0722029209 | 0.0244673491 | 0.0367047191 | 0 | 0 | 0 | 0 | 0.0225688219 | 0.0275917053 | 0.0571887493 | 0.0234770775 | 0.0306661129 | 0.0606486797 | 0 | 0 | 0 | 0 | 0 | 0 | 0 | 0 | 0 | 0 | 0 | 0 | 0 | 0 | 0 | 0 | 0 | 0 | 0 | 0 | 0 | 0 | 0 | 0 | 0 | 0 | 0 | 0 | 0 | 0 | 0
23.125 | 0 | 0 | 0.019546628 | 0.000802159309 | 0 | 0.0461739898 | 0.0151745081 | 0.00620746613 | 0.000800609589 | 0.00160133839 | 0.0188225508 | 0.025336802 | 0.000400424004 | 0.00080037117 | 0.00786209106 | 0.06029737 | 0 | 0 | 0 | 0 | 0 | 0 | 0 | 0 | 0 | 0 | 0 | 0 | 0 | 0 | 0 | 0.00670224428 | 0 | 0 | 0 | 0 | 0 | 0 | 0 | 0.124784067 | 0 | 0 | 0 | 0 | 0 | 0 | 0 | 0 | 0 | 0 | 0.0190517008 | 0 | 0.00571731478 | 0.048795253 | 0 | 0 | 0.0285300612 | 0.015122503 | 0.0342679024 | 0.0831280649 | 0.020586729 | 0.0278281868 | 0.0116472244 | 0.0135065317 | 0.0264100432 | 0.0304765701 | 0.0177388191 | 0.0426182747 | 0 | 0 | 0 | 0 | 0.0217480659 | 0.0397646427 | 0.0571887493 | 0.0265128613 | 0.025182724 | 0.062456131 | 0 | 0 | 0 | 0 | 0 | 0 | 0 | 0 | 0 | 0 | 0 | 0 | 0 | 0 | 0 | 0 | 0 | 0 | 0 | 0 | 0 | 0 | 0 | 0 | 0 | 0 | 0 | 0 | 0 | 0 | 0
23.375 | 0 | 0 | 0.0177329779 | 0.00100266933 | 0 | 0.0439560413 | 0.0232675076 | 0.00580692291 | 0.00140094757 | 0.000600576401 | 0.0156188011 | 0.0347878337 | 0.000400424004 | 0.000800251961 | 0.00705575943 | 0.0629456043 | 0 | 0 | 0 | 0 | 0 | 0 | 0 | 0 | 0 | 0 | 0 | 0 | 0 | 0 | 0 | 0.0109221861 | 0 | 0 | 0 | 0 | 0 | 0 | 0 | 0 | 0 | 0 | 0 | 0 | 0 | 0 | 0 | 0 | 0 | 0 | 0.0201220214 | 0 | 0.00889359415 | 0.0423429906 | 0 | 0 | 0.0293570757 | 0.0165339112 | 0.0296988487 | 0.0428982079 | 0.00885228813 | 0.0707803965 | 0.0114393234 | 0.0137112141 | 0.021291852 | 0.062384963 | 0.0191660523 | 0.0409869552 | 0 | 0 | 0 | 0 | 0.0176446438 | 0.0440251827 | 0.026086092 | 0.062133193 | 0.0229488611 | 0.0694848895 | 0 | 0 | 0 | 0 | 0 | 0 | 0 | 0 | 0 | 0 | 0 | 0 | 0 | 0 | 0 | 0 | 0 | 0 | 0 | 0 | 0 | 0 | 0 | 0 | 0 | 0 | 0 | 0 | 0 | 0 | 0
23.625 | 0 | 0 | 0.0187405348 | 0.00100266933 | 0 | 0.0195584297 | 0.0248861313 | 0.00320386887 | 0.00180125237 | 0.000400304794 | 0.0188225508 | 0.0323747993 | 0.000200152397 | 0.00100040436 | 0.0118939877 | 0.102872312 | 0 | 0 | 0 | 0 | 0 | 0 | 0 | 0 | 0 | 0 | 0 | 0 | 0 | 0 | 0 | 0.012908034 | 0 | 0 | 0 | 0 | 0 | 0 | 0 | 0 | 0 | 0 | 0 | 0 | 0 | 0 | 0 | 0 | 0 | 0 | 0.0211923122 | 0 | 0.009528853 | 0.19578585 | 0 | 0 | 0.0297705531 | 0.0145176053 | 0.033644855 | 0.0080049336 | 0.00802882016 | 0.1272434 | 0.0101913214 | 0.0141205192 | 0.0217013359 | 0.100225031 | 0.0218167305 | 0.0358890891 | 0 | 0 | 0 | 0 | 0.0194911957 | 0.0730371475 | 0.0254840851 | 0.0568710566 | 0.0225427151 | 0.100010037 | 0 | 0 | 0 | 0 | 0 | 0 | 0 | 0 | 0 | 0 | 0 | 0 | 0 | 0 | 0 | 0 | 0 | 0 | 0 | 0 | 0 | 0 | 0 | 0 | 0 | 0 | 0 | 0 | 0 | 0 | 0
23.875 | 0 | 0 | 0.0163223743 | 0.00100278854 | 0 | 0.0407299101 | 0.0250885487 | 0.00400483608 | 0.000800609589 | 0.00100076199 | 0.0232278109 | 0.0257390141 | 0.000200152397 | 0.00120055676 | 0.015925765 | 0.198207378 | 0 | 0 | 0 | 0 | 0 | 0 | 0 | 0 | 0 | 0 | 0 | 0 | 0 | 0 | 0 | 0.0148938745 | 0 | 0 | 0 | 0 | 0 | 0 | 0 | 0 | 0 | 0 | 0 | 0 | 0 | 0 | 0 | 0 | 0 | 0 | 0.0190517008 | 0 | 0.00825833529 | 0.173404574 | 0 | 0 | 0.0351457596 | 0.0854925066 | 0.0886811912 | 0.00903120637 | 0.0082346946 | 0.071990326 | 0.0081114769 | 0.0133019686 | 0.0245674849 | 0.0627940297 | 0.021612823 | 0.0742251277 | 0 | 0 | 0 | 0 | 0.0192859173 | 0.0683709383 | 0.0303000212 | 0.0184172392 | 0.020308733 | 0.0638618469 | 0 | 0 | 0 | 0 | 0 | 0 | 0 | 0 | 0 | 0 | 0 | 0 | 0 | 0 | 0 | 0 | 0 | 0 | 0 | 0 | 0 | 0 | 0 | 0 | 0 | 0 | 0 | 0 | 0 | 0 | 0
24.125 | 0 | 0 | 0.127758145 | 0.00120329857 | 0 | 0.0437544286 | 0.0228629112 | 0.00580704212 | 0 | 0.00140106678 | 0.0220264196 | 0.0245324969 | 0 | 0.00080037117 | 0.0179417133 | 0.149928689 | 0 | 0 | 0 | 0 | 0 | 0 | 0 | 0 | 0 | 0 | 0 | 0 | 0 | 0 | 0 | 0.0171279609 | 0 | 0 | 0 | 0 | 0 | 0 | 0 | 0 | 0 | 0 | 0 | 0 | 0 | 0 | 0 | 0 | 0 | 0 | 0.0181954503 | 0 | 0.0124933794 | 0.0112914592 | 0 | 0 | 0.101509184 | 0.0816614479 | 0.0816199481 | 0.0075944066 | 0.00823468715 | 0.00322645903 | 0.00935947895 | 0.0143252015 | 0.0288668275 | 0.0149314404 | 0.0466917753 | 0.0748368502 | 0 | 0 | 0 | 0 | 0.0176446438 | 0.0245485306 | 0.0319052935 | 0.0190244913 | 0.0196994543 | 0.030725956 | 0 | 0 | 0 | 0 | 0 | 0 | 0 | 0 | 0 | 0 | 0 | 0 | 0 | 0 | 0 | 0 | 0 | 0 | 0 | 0 | 0 | 0 | 0 | 0 | 0 | 0 | 0 | 0 | 0 | 0 | 0
24.375 | 0 | 0 | 0.124937057 | 0.00140380859 | 0 | 0.0221796334 | 0.0453212261 | 0.00600719452 | 0.000200152397 | 0.00120091438 | 0.0168201923 | 0.0191031098 | 0.000200152397 | 0.000600218773 | 0.0167322159 | 0.0254634619 | 0 | 0 | 0 | 0 | 0 | 0 | 0 | 0 | 0 | 0 | 0 | 0 | 0 | 0 | 0 | 0.0109221861 | 0 | 0 | 0 | 0 | 0 | 0 | 0 | 0 | 0 | 0 | 0 | 0 | 0 | 0 | 0 | 0 | 0 | 0 | 0.020978272 | 0 | 0.0122816339 | 0.00947675854 | 0 | 0 | 0.0876576304 | 0.00786370039 | 0.0274143517 | 0.00574710965 | 0.00988163054 | 0.00584795326 | 0.00935935974 | 0.0135065913 | 0.0280479193 | 0.0149314404 | 0.0442450643 | 0.0815660655 | 0 | 0 | 0 | 0 | 0.0199015141 | 0.0247514248 | 0.0272899866 | 0.0667881966 | 0.0209178925 | 0.0220905542 | 0 | 0 | 0 | 0 | 0 | 0 | 0 | 0 | 0 | 0 | 0 | 0 | 0 | 0 | 0 | 0 | 0 | 0 | 0 | 0 | 0 | 0 | 0 | 0 | 0 | 0 | 0 | 0 | 0 | 0 | 0
24.625 | 0 | 0 | 0.0064483881 | 0.000601649284 | 0 | 0.0215747356 | 0.0754679441 | 0.0054063797 | 0.000400304794 | 0.000800609589 | 0.0142171383 | 0.0259400606 | 0.000400424004 | 0.000800251961 | 0.0143131018 | 0.0162966251 | 0 | 0 | 0 | 0 | 0 | 0 | 0 | 0 | 0 | 0 | 0 | 0 | 0 | 0 | 0 | 0.0677671582 | 0 | 0 | 0 | 0 | 0 | 0 | 0 | 0 | 0 | 0 | 0 | 0 | 0 | 0 | 0 | 0 | 0 | 0 | 0.0214064121 | 0 | 0.0974060372 | 0.0131061599 | 0 | 0 | 0.0134380758 | 0.00544409454 | 0.0247144103 | 0.00513136387 | 0.0100874901 | 0.0881226063 | 0.00790345669 | 0.0139158964 | 0.0208823681 | 0.0145224333 | 0.0470995903 | 0.103792816 | 0 | 0 | 0 | 0 | 0.0184652805 | 0.0271860361 | 0.029497385 | 0.0724550486 | 0.0379772186 | 0.018676579 | 0 | 0 | 0 | 0 | 0 | 0 | 0 | 0 | 0 | 0 | 0 | 0 | 0 | 0 | 0 | 0 | 0 | 0 | 0 | 0 | 0 | 0 | 0 | 0 | 0 | 0 | 0 | 0 | 0 | 0 | 0
24.875 | 0 | 0 | 0.00604534149 | 0.000802159309 | 0 | 0.0496017933 | 0.055639863 | 0.0044053793 | 0.00140094757 | 0.0010008812 | 0.0144172907 | 0.0295596123 | 0.000400424004 | 0.00100040436 | 0.0171353817 | 0.0177225471 | 0 | 0 | 0 | 0 | 0 | 0 | 0 | 0 | 0 | 0 | 0 | 0 | 0 | 0 | 0 | 0.0640436858 | 0 | 0 | 0 | 0 | 0 | 0 | 0 | 0 | 0 | 0 | 0 | 0 | 0 | 0 | 0 | 0 | 0 | 0 | 0.0237610936 | 0 | 0.0938062444 | 0.103236213 | 0 | 0 | 0.0099234879 | 0.00362938643 | 0.103842154 | 0.00472086668 | 0.0288214087 | 0.0836862251 | 0.00894343853 | 0.0169855356 | 0.0388985872 | 0.0116588473 | 0.0485268831 | 0.046492666 | 0 | 0 | 0 | 0 | 0.0164136887 | 0.0288090706 | 0.0890940428 | 0.0603116751 | 0.0402112007 | 0.0216889381 | 0 | 0 | 0 | 0 | 0 | 0 | 0 | 0 | 0 | 0 | 0 | 0 | 0 | 0 | 0 | 0 | 0 | 0 | 0 | 0 | 0 | 0 | 0 | 0 | 0 | 0 | 0 | 0 | 0 | 0 | 0
25.125 | 0 | 0 | 0.00765740871 | 0.00120317936 | 0 | 0.0463756621 | 0.0364187956 | 0.00520634651 | 0.00120079517 | 0.00120103359 | 0.0180215836 | 0.0249346495 | 0.000400424004 | 0.000600218773 | 0.0151194334 | 0.0175188184 | 0 | 0 | 0 | 0 | 0 | 0 | 0 | 0 | 0 | 0 | 0 | 0 | 0 | 0 | 0 | 0 | 0 | 0 | 0 | 0 | 0 | 0 | 0 | 0 | 0 | 0 | 0 | 0 | 0 | 0 | 0 | 0 | 0 | 0 | 0.0250454843 | 0 | 0 | 0.0935578197 | 0 | 0 | 0.00971677899 | 0.00423429906 | 0.104049847 | 0.00513136387 | 0.107668556 | 0 | 0.0103993416 | 0.0229203105 | 0.083529532 | 0.0118633509 | 0.0348659754 | 0.0214110911 | 0 | 0 | 0 | 0 | 0.0184653997 | 0.0237370729 | 0.0904986262 | 0.0522161722 | 0.02701056 | 0.0190782547 | 0 | 0 | 0 | 0 | 0 | 0 | 0 | 0 | 0 | 0 | 0 | 0 | 0 | 0 | 0 | 0 | 0 | 0 | 0 | 0 | 0 | 0 | 0 | 0 | 0 | 0 | 0 | 0 | 0 | 0 | 0
25.375 | 0 | 0 | 0.0118891001 | 0.00100266933 | 0 | 0.0223812759 | 0.130703092 | 0.00640761852 | 0.000200152397 | 0.00100076199 | 0.0160192251 | 0.0269455314 | 0.000400424004 | 0.000600218773 | 0.010684371 | 0.0199633241 | 0 | 0 | 0 | 0 | 0 | 0 | 0 | 0 | 0 | 0 | 0 | 0 | 0 | 0 | 0 | 0 | 0 | 0 | 0 | 0 | 0 | 0 | 0 | 0 | 0 | 0 | 0 | 0 | 0 | 0 | 0 | 0 | 0 | 0 | 0.029754892 | 0 | 0 | 0 | 0 | 0 | 0.00930330157 | 0.0064522624 | 0.0191069543 | 0.00554186106 | 0.0839938223 | 0 | 0.0153909922 | 0.0290596485 | 0.0636707544 | 0.0147269368 | 0.0409827828 | 0.0218189061 | 0 | 0 | 0 | 0 | 0.0166187286 | 0.0259687901 | 0.0515701771 | 0.0178101063 | 0.0296506882 | 0.0222914219 | 0 | 0 | 0 | 0 | 0 | 0 | 0 | 0 | 0 | 0 | 0 | 0 | 0 | 0 | 0 | 0 | 0 | 0 | 0 | 0 | 0 | 0 | 0 | 0 | 0 | 0 | 0 | 0 | 0 | 0 | 0
25.625 | 0 | 0 | 0.0130982399 | 0.00120329857 | 0 | 0.0905333161 | 0.134142637 | 0.00700831413 | 0.000600457191 | 0.00160121918 | 0.0138165951 | 0.0359943509 | 0.000200152397 | 0.00100040436 | 0.0127003193 | 0.0209818482 | 0 | 0 | 0 | 0 | 0 | 0 | 0 | 0 | 0 | 0 | 0 | 0 | 0 | 0 | 0 | 0 | 0 | 0 | 0 | 0 | 0 | 0 | 0 | 0 | 0 | 0 | 0 | 0 | 0 | 0 | 0 | 0 | 0 | 0 | 0.0316814631 | 0 | 0 | 0 | 0 | 0 | 0.0105437338 | 0.0544409752 | 0.0164070725 | 0.00472086668 | 0 | 0 | 0.016430974 | 0.0671237111 | 0.0221107602 | 0.0118633509 | 0.0258945823 | 0.0183523595 | 0 | 0 | 0 | 0 | 0.0194911957 | 0.0407791138 | 0.0537774563 | 0.0188220739 | 0.0292445421 | 0.0299226642 | 0 | 0 | 0 | 0 | 0 | 0 | 0 | 0 | 0 | 0 | 0 | 0 | 0 | 0 | 0 | 0 | 0 | 0 | 0 | 0 | 0 | 0 | 0 | 0 | 0 | 0 | 0 | 0 | 0 | 0 | 0
25.875 | 0 | 0 | 0.00826203823 | 0.000802159309 | 0 | 0.0923480093 | 0.0370258093 | 0.0048058033 | 0.000800490379 | 0.00160133839 | 0.0162194967 | 0.0355921984 | 0 | 0.000600218773 | 0.0161274672 | 0.0837237537 | 0 | 0 | 0 | 0 | 0 | 0 | 0 | 0 | 0 | 0 | 0 | 0 | 0 | 0 | 0 | 0 | 0 | 0 | 0 | 0 | 0 | 0 | 0 | 0 | 0 | 0 | 0 | 0 | 0 | 0 | 0 | 0 | 0 | 0 | 0.135502517 | 0 | 0 | 0 | 0 | 0 | 0.0128178596 | 0.0540377125 | 0.0203530639 | 0.00451558828 | 0 | 0 | 0.014975071 | 0.0841093063 | 0.0477019548 | 0.0110452175 | 0.0193699598 | 0.0197797716 | 0 | 0 | 0 | 0 | 0.0235946178 | 0.045445323 | 0.0577907562 | 0.0184173584 | 0.0272136927 | 0.0285168886 | 0 | 0 | 0 | 0 | 0 | 0 | 0 | 0 | 0 | 0 | 0 | 0 | 0 | 0 | 0 | 0 | 0 | 0 | 0 | 0 | 0 | 0 | 0 | 0 | 0 | 0 | 0 | 0 | 0 | 0 | 0
26.125 | 0 | 0 | 0.00765752792 | 0.000802159309 | 0 | 0.0397217423 | 0.0271117687 | 0.00460553169 | 0.000600337982 | 0.00120103359 | 0.0154185295 | 0.03338027 | 0 | 0.00100040436 | 0.0149178505 | 0.115094751 | 0 | 0 | 0 | 0 | 0 | 0 | 0 | 0 | 0 | 0 | 0 | 0 | 0 | 0 | 0 | 0 | 0 | 0 | 0 | 0 | 0 | 0 | 0 | 0 | 0 | 0 | 0 | 0 | 0 | 0 | 0 | 0 | 0 | 0 | 0.227550045 | 0 | 0 | 0 | 0 | 0 | 0.0121976435 | 0.0135094225 | 0.0969885737 | 0.00472083688 | 0 | 0 | 0.0158070326 | 0.0501381159 | 0.0438120365 | 0.0433626771 | 0.0181465745 | 0.0829934776 | 0 | 0 | 0 | 0 | 0.0235944986 | 0.0348954201 | 0.0664191842 | 0.017000556 | 0.0316815376 | 0.0230947137 | 0 | 0 | 0 | 0 | 0 | 0 | 0 | 0 | 0 | 0 | 0 | 0 | 0 | 0 | 0 | 0 | 0 | 0 | 0 | 0 | 0 | 0 | 0 | 0 | 0 | 0 | 0 | 0 | 0 | 0 | 0
26.375 | 0 | 0 | 0.00906801224 | 0.00140380859 | 0 | 0.0403266549 | 0.0230652094 | 0.00740885735 | 0.00100076199 | 0.00200152397 | 0.0178214312 | 0.0275487602 | 0.000400424004 | 0.00180077553 | 0.0161273479 | 0.0951313972 | 0 | 0 | 0 | 0 | 0 | 0 | 0 | 0 | 0 | 0 | 0 | 0 | 0 | 0 | 0 | 0 | 0 | 0 | 0 | 0 | 0 | 0 | 0 | 0 | 0 | 0 | 0 | 0 | 0 | 0 | 0 | 0 | 0 | 0 | 0.105533555 | 0 | 0 | 0 | 0 | 0 | 0.00951001048 | 0.103034578 | 0.0866043568 | 0.00348934531 | 0 | 0 | 0.0168468952 | 0.0345850587 | 0.0165830553 | 0.0476579666 | 0.0161076784 | 0.0758564621 | 0 | 0 | 0 | 0 | 0.0223635435 | 0.0273889303 | 0.049162209 | 0.0159885883 | 0.0838748217 | 0.0182749629 | 0 | 0 | 0 | 0 | 0 | 0 | 0 | 0 | 0 | 0 | 0 | 0 | 0 | 0 | 0 | 0 | 0 | 0 | 0 | 0 | 0 | 0 | 0 | 0 | 0 | 0 | 0 | 0 | 0 | 0 | 0
26.625 | 0 | 0 | 0.0153148174 | 0.00100266933 | 0 | 0.0304466188 | 0.020637393 | 0.00540649891 | 0.00140106678 | 0.00220167637 | 0.0176211596 | 0.0168912113 | 0.000400424004 | 0.00120055676 | 0.0183449984 | 0.0715013146 | 0 | 0 | 0 | 0 | 0 | 0 | 0 | 0 | 0 | 0 | 0 | 0 | 0 | 0 | 0 | 0 | 0 | 0 | 0 | 0 | 0 | 0 | 0 | 0 | 0 | 0 | 0 | 0 | 0 | 0 | 0 | 0 | 0 | 0 | 0 | 0 | 0 | 0 | 0 | 0 | 0.0099234879 | 0.0935578197 | 0.00498442352 | 0.00492611527 | 0 | 0 | 0.0241264105 | 0.0311061144 | 0.0143310726 | 0.0263857841 | 0.018758297 | 0.00897227228 | 0 | 0 | 0 | 0 | 0.0240049362 | 0.0332725048 | 0.0347145796 | 0.0174053907 | 0.0739235878 | 0.0220905542 | 0 | 0 | 0 | 0 | 0 | 0 | 0 | 0 | 0 | 0 | 0 | 0 | 0 | 0 | 0 | 0 | 0 | 0 | 0 | 0 | 0 | 0 | 0 | 0 | 0 | 0 | 0 | 0 | 0 | 0 | 0
26.875 | 0 | 0 | 0.0161209106 | 0.000802159309 | 0 | 0.0381086916 | 0.0214465857 | 0.00280332565 | 0.000800609589 | 0.00180149078 | 0.012014389 | 0.133118838 | 0 | 0.000800251961 | 0.0179417133 | 0.0256671309 | 0 | 0 | 0 | 0 | 0 | 0 | 0 | 0 | 0 | 0 | 0 | 0 | 0 | 0 | 0 | 0 | 0 | 0 | 0 | 0 | 0 | 0 | 0 | 0 | 0 | 0 | 0 | 0 | 0 | 0 | 0 | 0 | 0 | 0 | 0 | 0 | 0 | 0 | 0 | 0 | 0.00951004028 | 0 | 0.00747663528 | 0.00636288524 | 0 | 0 | 0.0284942389 | 0.0309014916 | 0.0167877972 | 0.0298629999 | 0.0224283636 | 0.0342577398 | 0 | 0 | 0 | 0 | 0.0285186768 | 0.0375329256 | 0.0921039581 | 0.0182150006 | 0.0184809566 | 0.0281152725 | 0 | 0 | 0 | 0 | 0 | 0 | 0 | 0 | 0 | 0 | 0 | 0 | 0 | 0 | 0 | 0 | 0 | 0 | 0 | 0 | 0 | 0 | 0 | 0 | 0 | 0 | 0 | 0 | 0 | 0 | 0
27.125 | 0 | 0 | 0.0106800795 | 0.000802159309 | 0 | 0.202843025 | 0.0194233656 | 0.00400483608 | 0.000600337982 | 0.00140118599 | 0.012414813 | 0.132716686 | 0 | 0.000600218773 | 0.0177401304 | 0.0330006182 | 0 | 0 | 0 | 0 | 0 | 0 | 0 | 0 | 0 | 0 | 0 | 0 | 0 | 0 | 0 | 0 | 0 | 0 | 0 | 0 | 0 | 0 | 0 | 0 | 0 | 0 | 0 | 0 | 0 | 0 | 0 | 0 | 0 | 0 | 0 | 0 | 0 | 0 | 0 | 0 | 0.00951004028 | 0 | 0.00955347717 | 0.00492611527 | 0 | 0 | 0.0334858894 | 0.0399058461 | 0.0163783133 | 0.0255675912 | 0.0256907046 | 0.0413947701 | 0 | 0 | 0 | 0 | 0.0295445919 | 0.0308378935 | 0.210293949 | 0.0178101659 | 0.0199025869 | 0.0297218561 | 0 | 0 | 0 | 0 | 0 | 0 | 0 | 0 | 0 | 0 | 0 | 0 | 0 | 0 | 0 | 0 | 0 | 0 | 0 | 0 | 0 | 0 | 0 | 0 | 0 | 0 | 0 | 0 | 0 | 0 | 0
27.375 | 0 | 0 | 0.0100755692 | 0.000802159309 | 0 | 0.179453567 | 0.0192210674 | 0.0044053793 | 0.000800490379 | 0.00140106678 | 0.0140168667 | 0.0170923173 | 0 | 0.000400185585 | 0.0207641125 | 0.0362599492 | 0 | 0 | 0 | 0 | 0 | 0 | 0 | 0 | 0 | 0 | 0 | 0 | 0 | 0 | 0 | 0 | 0 | 0 | 0 | 0 | 0 | 0 | 0 | 0 | 0 | 0 | 0 | 0 | 0 | 0 | 0 | 0 | 0 | 0 | 0 | 0 | 0 | 0 | 0 | 0 | 0.0117841661 | 0 | 0.108411215 | 0.00513136387 | 0 | 0 | 0.037021637 | 0.0423616171 | 0.0120790303 | 0.0239312649 | 0.0283413231 | 0.125611752 | 0 | 0 | 0 | 0 | 0.0264669657 | 0.0336782932 | 0.141868174 | 0.0186197162 | 0.0211210251 | 0.0263078213 | 0 | 0 | 0 | 0 | 0 | 0 | 0 | 0 | 0 | 0 | 0 | 0 | 0 | 0 | 0 | 0 | 0 | 0 | 0 | 0 | 0 | 0 | 0 | 0 | 0 | 0 | 0 | 0 | 0 | 0 | 0
27.625 | 0 | 0 | 0.00987410545 | 0.00140380859 | 0 | 0 | 0.01800704 | 0.0050059557 | 0.000400304794 | 0.00120091438 | 0.0160192251 | 0.0261411667 | 0 | 0.000400185585 | 0.0207639933 | 0.0211855769 | 0 | 0 | 0 | 0 | 0 | 0 | 0 | 0 | 0 | 0 | 0 | 0 | 0 | 0 | 0 | 0 | 0 | 0 | 0 | 0 | 0 | 0 | 0 | 0 | 0 | 0 | 0 | 0 | 0 | 0 | 0 | 0 | 0 | 0 | 0 | 0 | 0 | 0 | 0 | 0 | 0.00868305564 | 0 | 0.103634477 | 0.00513136387 | 0 | 0 | 0.0326538086 | 0.0583239794 | 0.0139215887 | 0.024749428 | 0.0254867971 | 0.199632958 | 0 | 0 | 0 | 0 | 0.0281082988 | 0.041590631 | 0.0148490071 | 0.021048367 | 0.0235580802 | 0.0202831626 | 0 | 0 | 0 | 0 | 0 | 0 | 0 | 0 | 0 | 0 | 0 | 0 | 0 | 0 | 0 | 0 | 0 | 0 | 0 | 0 | 0 | 0 | 0 | 0 | 0 | 0 | 0 | 0 | 0 | 0 | 0
27.875 | 0 | 0 | 0.0102770329 | 0.00140380859 | 0 | 0 | 0.0196256638 | 0.0052062273 | 0.000400304794 | 0.000800609589 | 0.0172206163 | 0.0291574299 | 0 | 0.00120055676 | 0.0145145655 | 0.0209818482 | 0 | 0 | 0 | 0 | 0 | 0 | 0 | 0 | 0 | 0 | 0 | 0 | 0 | 0 | 0 | 0 | 0 | 0 | 0 | 0 | 0 | 0 | 0 | 0 | 0 | 0 | 0 | 0 | 0 | 0 | 0 | 0 | 0 | 0 | 0 | 0 | 0 | 0 | 0 | 0 | 0.00909653306 | 0 | 0 | 0.00451560318 | 0 | 0 | 0.0343177319 | 0.0568914413 | 0.0343945026 | 0.0263857543 | 0.0258945823 | 0.0866639465 | 0 | 0 | 0 | 0 | 0.0309807658 | 0.0624873042 | 0.0134443641 | 0.0250961185 | 0.0247766376 | 0.0196807384 | 0 | 0 | 0 | 0 | 0 | 0 | 0 | 0 | 0 | 0 | 0 | 0 | 0 | 0 | 0 | 0 | 0 | 0 | 0 | 0 | 0 | 0 | 0 | 0 | 0 | 0 | 0 | 0 | 0 | 0 | 0
28.125 | 0 | 0 | 0.0108815432 | 0.000802159309 | 0 | 0 | 0.0198279619 | 0.00500607491 | 0.00140094757 | 0.00120103359 | 0.0154185295 | 0.111200482 | 0 | 0.00200068951 | 0.0163290501 | 0.0250560343 | 0 | 0 | 0 | 0 | 0 | 0 | 0 | 0 | 0 | 0 | 0 | 0 | 0 | 0 | 0 | 0 | 0 | 0 | 0 | 0 | 0 | 0 | 0 | 0 | 0 | 0 | 0 | 0 | 0 | 0 | 0 | 0 | 0 | 0 | 0 | 0 | 0 | 0 | 0 | 0 | 0.0103369951 | 0 | 0 | 0.00513136387 | 0 | 0 | 0.0357737541 | 0.0298781991 | 0.0407411456 | 0.0544078648 | 0.0301763713 | 0 | 0 | 0 | 0 | 0 | 0.0328272581 | 0.0604584813 | 0.0128423572 | 0.0503946543 | 0.0241672993 | 0.0182749033 | 0 | 0 | 0 | 0 | 0 | 0 | 0 | 0 | 0 | 0 | 0 | 0 | 0 | 0 | 0 | 0 | 0 | 0 | 0 | 0 | 0 | 0 | 0 | 0 | 0 | 0 | 0 | 0 | 0 | 0 | 0
28.375 | 0 | 0 | 0.0112845898 | 0.000802159309 | 0 | 0 | 0.0174001455 | 0.0050059557 | 0.00140094757 | 0.00140118599 | 0.0182218552 | 0.107580945 | 0 | 0.00120043755 | 0.0207641125 | 0.0213893056 | 0 | 0 | 0 | 0 | 0 | 0 | 0 | 0 | 0 | 0 | 0 | 0 | 0 | 0 | 0 | 0 | 0 | 0 | 0 | 0 | 0 | 0 | 0 | 0 | 0 | 0 | 0 | 0 | 0 | 0 | 0 | 0 | 0 | 0 | 0 | 0 | 0 | 0 | 0 | 0 | 0.00806286931 | 0 | 0 | 0.00636288524 | 0 | 0 | 0.03847754 | 0.0313107371 | 0.0515917838 | 0.0501125157 | 0.0434294939 | 0 | 0 | 0 | 0 | 0 | 0.11571604 | 0.0474740863 | 0.0112370849 | 0.0977534652 | 0.0221364498 | 0.0170699358 | 0 | 0 | 0 | 0 | 0 | 0 | 0 | 0 | 0 | 0 | 0 | 0 | 0 | 0 | 0 | 0 | 0 | 0 | 0 | 0 | 0 | 0 | 0 | 0 | 0 | 0 | 0 | 0 | 0 | 0 | 0
28.625 | 0 | 0 | 0.011284709 | 0.00100266933 | 0 | 0 | 0.0169955492 | 0.00560677052 | 0.00100076199 | 0.00120091438 | 0.0168201923 | 0.213754267 | 0.000200152397 | 0.000600337982 | 0.0233846903 | 0.0215929747 | 0 | 0 | 0 | 0 | 0 | 0 | 0 | 0 | 0 | 0 | 0 | 0 | 0 | 0 | 0 | 0 | 0 | 0 | 0 | 0 | 0 | 0 | 0 | 0 | 0 | 0 | 0 | 0 | 0 | 0 | 0 | 0 | 0 | 0 | 0 | 0 | 0 | 0 | 0 | 0 | 0.00661566854 | 0 | 0 | 0.00595237315 | 0 | 0 | 0.0436772108 | 0.131587029 | 0.138806418 | 0.0173859596 | 0.123356104 | 0 | 0 | 0 | 0 | 0 | 0.111407459 | 0.0448367 | 0.0106351376 | 0.0712406635 | 0.0217303038 | 0.0182749629 | 0 | 0 | 0 | 0 | 0 | 0 | 0 | 0 | 0 | 0 | 0 | 0 | 0 | 0 | 0 | 0 | 0 | 0 | 0 | 0 | 0 | 0 | 0 | 0 | 0 | 0 | 0 | 0 | 0 | 0 | 0
28.875 | 0 | 0 | 0.012090683 | 0.00100266933 | 0 | 0 | 0.0165908337 | 0.00660800934 | 0.000800609589 | 0.00100076199 | 0.0194233656 | 0.205107585 | 0.000200152397 | 0.00120043755 | 0.0219736099 | 0.08779791 | 0 | 0 | 0 | 0 | 0 | 0 | 0 | 0 | 0 | 0 | 0 | 0 | 0 | 0 | 0 | 0 | 0 | 0 | 0 | 0 | 0 | 0 | 0 | 0 | 0 | 0 | 0 | 0 | 0 | 0 | 0 | 0 | 0 | 0 | 0 | 0 | 0 | 0 | 0 | 0 | 0.00537520647 | 0 | 0 | 0.00348933041 | 0 | 0 | 0.0567803383 | 0.121354759 | 0.168082699 | 0.0734301507 | 0.291772872 | 0 | 0 | 0 | 0 | 0 | 0.0244152546 | 0.0350984335 | 0.0108357668 | 0.0220603347 | 0.0219333768 | 0.0178732872 | 0 | 0 | 0 | 0 | 0 | 0 | 0 | 0 | 0 | 0 | 0 | 0 | 0 | 0 | 0 | 0 | 0 | 0 | 0 | 0 | 0 | 0 | 0 | 0 | 0 | 0 | 0 | 0 | 0 | 0 | 0
29.125 | 0 | 0 | 0.0114860535 | 0.00160443783 | 0 | 0 | 0.0186139941 | 0.00640761852 | 0.000600457191 | 0.00100076199 | 0.0278334618 | 0 | 0 | 0.00140047073 | 0.0181432962 | 0.266653091 | 0 | 0 | 0 | 0 | 0 | 0 | 0 | 0 | 0 | 0 | 0 | 0 | 0 | 0 | 0 | 0 | 0 | 0 | 0 | 0 | 0 | 0 | 0 | 0 | 0 | 0 | 0 | 0 | 0 | 0 | 0 | 0 | 0 | 0 | 0 | 0 | 0 | 0 | 0 | 0 | 0.00888979435 | 0 | 0 | 0.00451560318 | 0 | 0 | 0.166389346 | 0.016166985 | 0.0710410476 | 0.0717938244 | 0.302579254 | 0 | 0 | 0 | 0 | 0 | 0.0192859769 | 0.0553864837 | 0.011839062 | 0.0321797132 | 0.0192932487 | 0.0162667036 | 0 | 0 | 0 | 0 | 0 | 0 | 0 | 0 | 0 | 0 | 0 | 0 | 0 | 0 | 0 | 0 | 0 | 0 | 0 | 0 | 0 | 0 | 0 | 0 | 0 | 0 | 0 | 0 | 0 | 0 | 0
29.375 | 0 | 0 | 0.0106801987 | 0.00120329857 | 0 | 0 | 0.0206372738 | 0.00800955296 | 0.000400304794 | 0.00240194798 | 0.0300359726 | 0 | 0 | 0.00160062313 | 0.0193527937 | 0.191892445 | 0 | 0 | 0 | 0 | 0 | 0 | 0 | 0 | 0 | 0 | 0 | 0 | 0 | 0 | 0 | 0 | 0 | 0 | 0 | 0 | 0 | 0 | 0 | 0 | 0 | 0 | 0 | 0 | 0 | 0 | 0 | 0 | 0 | 0 | 0 | 0 | 0 | 0 | 0 | 0 | 0.0101302564 | 0 | 0 | 0.00615763664 | 0 | 0 | 0.137479186 | 0.0145298243 | 0.00839389861 | 0.0139087737 | 0.106025077 | 0 | 0 | 0 | 0 | 0 | 0.0199015141 | 0.0553864837 | 0.0144476593 | 0.047763586 | 0.0915922523 | 0.0170699954 | 0 | 0 | 0 | 0 | 0 | 0 | 0 | 0 | 0 | 0 | 0 | 0 | 0 | 0 | 0 | 0 | 0 | 0 | 0 | 0 | 0 | 0 | 0 | 0 | 0 | 0 | 0 | 0 | 0 | 0 | 0
29.625 | 0 | 0 | 0.0106801987 | 0.000601530075 | 0 | 0 | 0.0206373334 | 0.00881063938 | 0.000200033188 | 0.00320255756 | 0.0264316797 | 0 | 0 | 0.00100040436 | 0.0201593637 | 0 | 0 | 0 | 0 | 0 | 0 | 0 | 0 | 0 | 0 | 0 | 0 | 0 | 0 | 0 | 0 | 0 | 0 | 0 | 0 | 0 | 0 | 0 | 0 | 0 | 0 | 0 | 0 | 0 | 0 | 0 | 0 | 0 | 0 | 0 | 0 | 0 | 0 | 0 | 0 | 0 | 0.00888982415 | 0 | 0 | 0.00492610037 | 0 | 0 | 0.0120632648 | 0.0151438117 | 0.00696079433 | 0.0132951438 | 0 | 0 | 0 | 0 | 0 | 0 | 0.0235946178 | 0.0501115918 | 0.0196648836 | 0.1214329 | 0.0909829736 | 0.0200822949 | 0 | 0 | 0 | 0 | 0 | 0 | 0 | 0 | 0 | 0 | 0 | 0 | 0 | 0 | 0 | 0 | 0 | 0 | 0 | 0 | 0 | 0 | 0 | 0 | 0 | 0 | 0 | 0 | 0 | 0 | 0
29.875 | 0 | 0 | 0.0122921467 | 0.000601649284 | 0 | 0 | 0.0167931318 | 0.00740885735 | 0.000600337982 | 0.00180149078 | 0.0228273869 | 0 | 0 | 0.000600337982 | 0.0189497471 | 0 | 0 | 0 | 0 | 0 | 0 | 0 | 0 | 0 | 0 | 0 | 0 | 0 | 0 | 0 | 0 | 0 | 0 | 0 | 0 | 0 | 0 | 0 | 0 | 0 | 0 | 0 | 0 | 0 | 0 | 0 | 0 | 0 | 0 | 0 | 0 | 0 | 0 | 0 | 0 | 0 | 0.00847631693 | 0 | 0 | 0.00328406692 | 0 | 0 | 0.0112313032 | 0.0149391294 | 0.00655134022 | 0.0128860474 | 0 | 0 | 0 | 0 | 0 | 0 | 0.0207222104 | 0.0988029838 | 0.0896959901 | 0.102408469 | 0.0166531205 | 0.0837433338 | 0 | 0 | 0 | 0 | 0 | 0 | 0 | 0 | 0 | 0 | 0 | 0 | 0 | 0 | 0 | 0 | 0 | 0 | 0 | 0 | 0 | 0 | 0 | 0 | 0 | 0 | 0 | 0 | 0 | 0 | 0
30.125 | 0 | 0 | 0.0141057372 | 0.00100278854 | 0 | 0 | 0.0141628981 | 0.00901079178 | 0.000600457191 | 0.0010008812 | 0.0240287781 | 0 | 0 | 0.00120055676 | 0.0203608274 | 0 | 0 | 0 | 0 | 0 | 0 | 0 | 0 | 0 | 0 | 0 | 0 | 0 | 0 | 0 | 0 | 0 | 0 | 0 | 0 | 0 | 0 | 0 | 0 | 0 | 0 | 0 | 0 | 0 | 0 | 0 | 0 | 0 | 0 | 0 | 0 | 0 | 0 | 0 | 0 | 0 | 0.00868305564 | 0 | 0 | 0.00533662736 | 0 | 0 | 0.00790345669 | 0.0452266335 | 0.00757497549 | 0.0116588175 | 0 | 0 | 0 | 0 | 0 | 0 | 0.0151825547 | 0.0852099657 | 0.0832748115 | 0.0190244913 | 0.0152314901 | 0.109850407 | 0 | 0 | 0 | 0 | 0 | 0 | 0 | 0 | 0 | 0 | 0 | 0 | 0 | 0 | 0 | 0 | 0 | 0 | 0 | 0 | 0 | 0 | 0 | 0 | 0 | 0 | 0 | 0 | 0 | 0 | 0
30.375 | 0 | 0 | 0.0122922063 | 0.00120317936 | 0 | 0 | 0.0143651962 | 0.0124149323 | 0.000200152397 | 0.00120091438 | 0.0250300169 | 0 | 0 | 0.00120043755 | 0.0229815245 | 0 | 0 | 0 | 0 | 0 | 0 | 0 | 0 | 0 | 0 | 0 | 0 | 0 | 0 | 0 | 0 | 0 | 0 | 0 | 0 | 0 | 0 | 0 | 0 | 0 | 0 | 0 | 0 | 0 | 0 | 0 | 0 | 0 | 0 | 0 | 0 | 0 | 0 | 0 | 0 | 0 | 0.00847634673 | 0 | 0 | 0.00718390942 | 0 | 0 | 0.011023283 | 0.0532078147 | 0.00634661317 | 0.00899979472 | 0 | 0 | 0 | 0 | 0 | 0 | 0.0153877735 | 0.0328667164 | 0.0100331008 | 0.0180125237 | 0.0134037137 | 0.0506075025 | 0 | 0 | 0 | 0 | 0 | 0 | 0 | 0 | 0 | 0 | 0 | 0 | 0 | 0 | 0 | 0 | 0 | 0 | 0 | 0 | 0 | 0 | 0 | 0 | 0 | 0 | 0 | 0 | 0 | 0 | 0
30.625 | 0 | 0 | 0.011687696 | 0.000802159309 | 0 | 0 | 0.0224582553 | 0.0128153563 | 0.00100076199 | 0.00240194798 | 0.0356428623 | 0 | 0.000200271606 | 0.00140047073 | 0.0314483643 | 0 | 0 | 0 | 0 | 0 | 0 | 0 | 0 | 0 | 0 | 0 | 0 | 0 | 0 | 0 | 0 | 0 | 0 | 0 | 0 | 0 | 0 | 0 | 0 | 0 | 0 | 0 | 0 | 0 | 0 | 0 | 0 | 0 | 0 | 0 | 0 | 0 | 0 | 0 | 0 | 0 | 0.00826960802 | 0 | 0 | 0.00513136387 | 0 | 0 | 0.0126872063 | 0.0286503434 | 0.00573241711 | 0.0094088912 | 0 | 0 | 0 | 0 | 0 | 0 | 0.0205170512 | 0.0348955393 | 0.0126416981 | 0.0184173584 | 0.0129975677 | 0.0389597416 | 0 | 0 | 0 | 0 | 0 | 0 | 0 | 0 | 0 | 0 | 0 | 0 | 0 | 0 | 0 | 0 | 0 | 0 | 0 | 0 | 0 | 0 | 0 | 0 | 0 | 0 | 0 | 0 | 0 | 0 | 0
30.875 | 0 | 0 | 0.0147103071 | 0.00120329857 | 0 | 0 | 0.0258978009 | 0.0122146606 | 0.00140094757 | 0.00280225277 | 0.0370445251 | 0 | 0.000800848007 | 0.00140058994 | 0.0304405689 | 0 | 0 | 0 | 0 | 0 | 0 | 0 | 0 | 0 | 0 | 0 | 0 | 0 | 0 | 0 | 0 | 0 | 0 | 0 | 0 | 0 | 0 | 0 | 0 | 0 | 0 | 0 | 0 | 0 | 0 | 0 | 0 | 0 | 0 | 0 | 0 | 0 | 0 | 0 | 0 | 0 | 0.00888979435 | 0 | 0 | 0.00348933041 | 0 | 0 | 0.0133112073 | 0.0261946023 | 0.0112601072 | 0.00920435786 | 0 | 0 | 0 | 0 | 0 | 0 | 0.0211325288 | 0.113816202 | 0.0134443641 | 0.0188220739 | 0.0127944946 | 0.0363490283 | 0 | 0 | 0 | 0 | 0 | 0 | 0 | 0 | 0 | 0 | 0 | 0 | 0 | 0 | 0 | 0 | 0 | 0 | 0 | 0 | 0 | 0 | 0 | 0 | 0 | 0 | 0 | 0 | 0 | 0 | 0
31.125 | 0 | 0 | 0.0169269443 | 0.00180482864 | 0 | 0 | 0.01699543 | 0.0102123022 | 0.00120079517 | 0.00300240517 | 0.0288345814 | 0 | 0.000600576401 | 0.00120055676 | 0.0239895582 | 0 | 0 | 0 | 0 | 0 | 0 | 0 | 0 | 0 | 0 | 0 | 0 | 0 | 0 | 0 | 0 | 0 | 0 | 0 | 0 | 0 | 0 | 0 | 0 | 0 | 0 | 0 | 0 | 0 | 0 | 0 | 0 | 0 | 0 | 0 | 0 | 0 | 0 | 0 | 0 | 0 | 0.00620219111 | 0 | 0 | 0.00328406692 | 0 | 0 | 0.0153909922 | 0.0259899795 | 0.0151499659 | 0.0102270246 | 0 | 0 | 0 | 0 | 0 | 0 | 0.0201066732 | 0.104077876 | 0.0102337897 | 0.0165957808 | 0.0134037733 | 0.019479841 | 0 | 0 | 0 | 0 | 0 | 0 | 0 | 0 | 0 | 0 | 0 | 0 | 0 | 0 | 0 | 0 | 0 | 0 | 0 | 0 | 0 | 0 | 0 | 0 | 0 | 0 | 0 | 0 | 0 | 0 | 0
31.375 | 0 | 0 | 0.015717864 | 0.00160431862 | 0 | 0 | 0.01598382 | 0.00800967216 | 0.00120091438 | 0.00360286236 | 0.173608303 | 0 | 0 | 0.00180065632 | 0.0338674784 | 0 | 0 | 0 | 0 | 0 | 0 | 0 | 0 | 0 | 0 | 0 | 0 | 0 | 0 | 0 | 0 | 0 | 0 | 0 | 0 | 0 | 0 | 0 | 0 | 0 | 0 | 0 | 0 | 0 | 0 | 0 | 0 | 0 | 0 | 0 | 0 | 0 | 0 | 0 | 0 | 0 | 0.00558197498 | 0 | 0 | 0.00307881832 | 0 | 0 | 0.0120632052 | 0.0241481662 | 0.0131026655 | 0.00920432806 | 0 | 0 | 0 | 0 | 0 | 0 | 0.0223635435 | 0.0237370729 | 0.00943112373 | 0.0230723023 | 0.0142160654 | 0.0232955217 | 0 | 0 | 0 | 0 | 0 | 0 | 0 | 0 | 0 | 0 | 0 | 0 | 0 | 0 | 0 | 0 | 0 | 0 | 0 | 0 | 0 | 0 | 0 | 0 | 0 | 0 | 0 | 0 | 0 | 0 | 0
31.625 | 0 | 0 | 0.0118891597 | 0.00120329857 | 0 | 0 | 0.0161861777 | 0.00941121578 | 0.00100076199 | 0.00420331955 | 0.170804977 | 0 | 0 | 0.00160062313 | 0.0352786779 | 0 | 0 | 0 | 0 | 0 | 0 | 0 | 0 | 0 | 0 | 0 | 0 | 0 | 0 | 0 | 0 | 0 | 0 | 0 | 0 | 0 | 0 | 0 | 0 | 0 | 0 | 0 | 0 | 0 | 0 | 0 | 0 | 0 | 0 | 0 | 0 | 0 | 0 | 0 | 0 | 0 | 0.00620219111 | 0 | 0 | 0.00759442151 | 0 | 0 | 0.014975071 | 0.0225110054 | 0.130412534 | 0.00920435786 | 0 | 0 | 0 | 0 | 0 | 0 | 0.0211325884 | 0.0330696106 | 0.00963178277 | 0.0297510624 | 0.0172623396 | 0.0588412583 | 0 | 0 | 0 | 0 | 0 | 0 | 0 | 0 | 0 | 0 | 0 | 0 | 0 | 0 | 0 | 0 | 0 | 0 | 0 | 0 | 0 | 0 | 0 | 0 | 0 | 0 | 0 | 0 | 0 | 0 | 0
31.875 | 0 | 0 | 0.01491189 | 0.000601649284 | 0 | 0 | 0.0174001455 | 0.0110131502 | 0.00120079517 | 0.00500404835 | 0.0222266912 | 0 | 0.000200152397 | 0.00100040436 | 0.0294325352 | 0 | 0 | 0 | 0 | 0 | 0 | 0 | 0 | 0 | 0 | 0 | 0 | 0 | 0 | 0 | 0 | 0 | 0 | 0 | 0 | 0 | 0 | 0 | 0 | 0 | 0 | 0 | 0 | 0 | 0 | 0 | 0 | 0 | 0 | 0 | 0 | 0 | 0 | 0 | 0 | 0 | 0.00620219111 | 0 | 0 | 0.0104679763 | 0 | 0 | 0.0153910518 | 0.0231249332 | 0.125089571 | 0.00920432806 | 0 | 0 | 0 | 0 | 0 | 0 | 0.0190808177 | 0.0367214084 | 0.00862848759 | 0.067800045 | 0.0201056004 | 0.1417813 | 0 | 0 | 0 | 0 | 0 | 0 | 0 | 0 | 0 | 0 | 0 | 0 | 0 | 0 | 0 | 0 | 0 | 0 | 0 | 0 | 0 | 0 | 0 | 0 | 0 | 0 | 0 | 0 | 0 | 0 | 0
32.125 | 0 | 0 | 0.0197480917 | 0.00100266933 | 0 | 0 | 0.0163884759 | 0.00861036777 | 0.00100064278 | 0.00400316715 | 0.0194232464 | 0 | 0.000400424004 | 0.00100040436 | 0.0322548151 | 0 | 0 | 0 | 0 | 0 | 0 | 0 | 0 | 0 | 0 | 0 | 0 | 0 | 0 | 0 | 0 | 0 | 0 | 0 | 0 | 0 | 0 | 0 | 0 | 0 | 0 | 0 | 0 | 0 | 0 | 0 | 0 | 0 | 0 | 0 | 0 | 0 | 0 | 0 | 0 | 0 | 0.0059954524 | 0 | 0 | 0.00944170356 | 0 | 0 | 0.0126871467 | 0.0317200422 | 0 | 0.00695437193 | 0 | 0 | 0 | 0 | 0 | 0 | 0.0201066732 | 0.029823482 | 0.00702318549 | 0.0574782491 | 0.0164500475 | 0.10663721 | 0 | 0 | 0 | 0 | 0 | 0 | 0 | 0 | 0 | 0 | 0 | 0 | 0 | 0 | 0 | 0 | 0 | 0 | 0 | 0 | 0 | 0 | 0 | 0 | 0 | 0 | 0 | 0 | 0 | 0 | 0
32.375 | 0 | 0 | 0.019949615 | 0.0022059679 | 0 | 0 | 0.0131512284 | 0.00560677052 | 0.000400304794 | 0.00240182877 | 0.0220264196 | 0 | 0.000400424004 | 0.00100040436 | 0.0348755121 | 0 | 0 | 0 | 0 | 0 | 0 | 0 | 0 | 0 | 0 | 0 | 0 | 0 | 0 | 0 | 0 | 0 | 0 | 0 | 0 | 0 | 0 | 0 | 0 | 0 | 0 | 0 | 0 | 0 | 0 | 0 | 0 | 0 | 0 | 0 | 0 | 0 | 0 | 0 | 0 | 0 | 0.00537523627 | 0 | 0 | 0.00903119147 | 0 | 0 | 0.0124791861 | 0.0429755449 | 0 | 0.00634077191 | 0 | 0 | 0 | 0 | 0 | 0 | 0.0213377476 | 0.02454862 | 0.00742450356 | 0.0107265711 | 0.0156376958 | 0.0196807086 | 0 | 0 | 0 | 0 | 0 | 0 | 0 | 0 | 0 | 0 | 0 | 0 | 0 | 0 | 0 | 0 | 0 | 0 | 0 | 0 | 0 | 0 | 0 | 0 | 0 | 0 | 0 | 0 | 0 | 0 | 0
32.625 | 0 | 0 | 0.0308312178 | 0.00260698795 | 0 | 0 | 0.0165907741 | 0.00620746613 | 0.000800609589 | 0.00220179558 | 0.0252302885 | 0 | 0.000400304794 | 0.00140058994 | 0.0338675976 | 0 | 0 | 0 | 0 | 0 | 0 | 0 | 0 | 0 | 0 | 0 | 0 | 0 | 0 | 0 | 0 | 0 | 0 | 0 | 0 | 0 | 0 | 0 | 0 | 0 | 0 | 0 | 0 | 0 | 0 | 0 | 0 | 0 | 0 | 0 | 0 | 0 | 0 | 0 | 0 | 0 | 0.0059954524 | 0 | 0 | 0.0077996701 | 0 | 0 | 0.0126872063 | 0.0718305409 | 0 | 0.00715893507 | 0 | 0 | 0 | 0 | 0 | 0 | 0.0190808177 | 0.0241428316 | 0.00923043489 | 0.0121433139 | 0.0170593262 | 0.0190782249 | 0 | 0 | 0 | 0 | 0 | 0 | 0 | 0 | 0 | 0 | 0 | 0 | 0 | 0 | 0 | 0 | 0 | 0 | 0 | 0 | 0 | 0 | 0 | 0 | 0 | 0 | 0 | 0 | 0 | 0 | 0
32.875 | 0 | 0 | 0.0336523652 | 0.00240647793 | 0 | 0 | 0.0171977878 | 0.00740885735 | 0.00140094757 | 0.00360298157 | 0.0232278109 | 0 | 0.000800848007 | 0.00180077553 | 0.0336660147 | 0 | 0 | 0 | 0 | 0 | 0 | 0 | 0 | 0 | 0 | 0 | 0 | 0 | 0 | 0 | 0 | 0 | 0 | 0 | 0 | 0 | 0 | 0 | 0 | 0 | 0 | 0 | 0 | 0 | 0 | 0 | 0 | 0 | 0 | 0 | 0 | 0 | 0 | 0 | 0 | 0 | 0.00620219111 | 0 | 0 | 0.00759442151 | 0 | 0 | 0.0124791861 | 0.195231766 | 0 | 0.00715893507 | 0 | 0 | 0 | 0 | 0 | 0 | 0.0233893991 | 0.0273889005 | 0.0112370849 | 0.0127504468 | 0.099106431 | 0.0160658509 | 0 | 0 | 0 | 0 | 0 | 0 | 0 | 0 | 0 | 0 | 0 | 0 | 0 | 0 | 0 | 0 | 0 | 0 | 0 | 0 | 0 | 0 | 0 | 0 | 0 | 0 | 0 | 0 | 0 | 0 | 0
33.125 | 0 | 0 | 0.0334509015 | 0.00180494785 | 0 | 0 | 0.0141628385 | 0.00841009617 | 0.00100064278 | 0.00280225277 | 0.0260312557 | 0 | 0.000800848007 | 0.00160062313 | 0.0310451984 | 0 | 0 | 0 | 0 | 0 | 0 | 0 | 0 | 0 | 0 | 0 | 0 | 0 | 0 | 0 | 0 | 0 | 0 | 0 | 0 | 0 | 0 | 0 | 0 | 0 | 0 | 0 | 0 | 0 | 0 | 0 | 0 | 0 | 0 | 0 | 0 | 0 | 0 | 0 | 0 | 0 | 0.00888979435 | 0 | 0 | 0.0133415461 | 0 | 0 | 0.0114392638 | 0.283024669 | 0 | 0.00674983859 | 0 | 0 | 0 | 0 | 0 | 0 | 0.0246204138 | 0.0247514546 | 0.0116384327 | 0.0135599971 | 0.10113728 | 0.0142584592 | 0 | 0 | 0 | 0 | 0 | 0 | 0 | 0 | 0 | 0 | 0 | 0 | 0 | 0 | 0 | 0 | 0 | 0 | 0 | 0 | 0 | 0 | 0 | 0 | 0 | 0 | 0 | 0 | 0 | 0 | 0
33.375 | 0 | 0 | 0.0356675386 | 0.00180482864 | 0 | 0 | 0.0143651962 | 0.00961148739 | 0.00140106678 | 0.00240182877 | 0.0260312557 | 0 | 0.000400304794 | 0.00120043755 | 0.0326579809 | 0 | 0 | 0 | 0 | 0 | 0 | 0 | 0 | 0 | 0 | 0 | 0 | 0 | 0 | 0 | 0 | 0 | 0 | 0 | 0 | 0 | 0 | 0 | 0 | 0 | 0 | 0 | 0 | 0 | 0 | 0 | 0 | 0 | 0 | 0 | 0 | 0 | 0 | 0 | 0 | 0 | 0.0078561008 | 0 | 0 | 0.18534483 | 0 | 0 | 0.0131031871 | 0.137521744 | 0 | 0.0083861649 | 0 | 0 | 0 | 0 | 0 | 0 | 0.0256462693 | 0.128017873 | 0.013043046 | 0.0726573467 | 0.0162469745 | 0.0126518756 | 0 | 0 | 0 | 0 | 0 | 0 | 0 | 0 | 0 | 0 | 0 | 0 | 0 | 0 | 0 | 0 | 0 | 0 | 0 | 0 | 0 | 0 | 0 | 0 | 0 | 0 | 0 | 0 | 0 | 0 | 0
33.625 | 0 | 0 | 0.0312342644 | 0.00160431862 | 0 | 0 | 0.014567554 | 0.0104124546 | 0.00140094757 | 0.00260210037 | 0.019623518 | 0 | 0.000800848007 | 0.0022008419 | 0.0358835459 | 0 | 0 | 0 | 0 | 0 | 0 | 0 | 0 | 0 | 0 | 0 | 0 | 0 | 0 | 0 | 0 | 0 | 0 | 0 | 0 | 0 | 0 | 0 | 0 | 0 | 0 | 0 | 0 | 0 | 0 | 0 | 0 | 0 | 0 | 0 | 0 | 0 | 0 | 0 | 0 | 0 | 0.0059954524 | 0 | 0 | 0.175697863 | 0 | 0 | 0.0139351487 | 0 | 0 | 0.00777256489 | 0 | 0 | 0 | 0 | 0 | 0 | 0.0250307918 | 0.127206326 | 0.013243705 | 0.0700263083 | 0.012185216 | 0.0104428232 | 0 | 0 | 0 | 0 | 0 | 0 | 0 | 0 | 0 | 0 | 0 | 0 | 0 | 0 | 0 | 0 | 0 | 0 | 0 | 0 | 0 | 0 | 0 | 0 | 0 | 0 | 0 | 0 | 0 | 0 | 0
33.875 | 0 | 0 | 0.0447354913 | 0.00140380859 | 0 | 0 | 0.0117349029 | 0.00760912895 | 0.00100064278 | 0.00180149078 | 0.0210252404 | 0 | 0.000800848007 | 0.0022008419 | 0.0358834267 | 0 | 0 | 0 | 0 | 0 | 0 | 0 | 0 | 0 | 0 | 0 | 0 | 0 | 0 | 0 | 0 | 0 | 0 | 0 | 0 | 0 | 0 | 0 | 0 | 0 | 0 | 0 | 0 | 0 | 0 | 0 | 0 | 0 | 0 | 0 | 0 | 0 | 0 | 0 | 0 | 0 | 0.00640892982 | 0 | 0 | 0 | 0 | 0 | 0.0141430497 | 0 | 0 | 0.00634077191 | 0 | 0 | 0 | 0 | 0 | 0 | 0.0283135176 | 0.132481232 | 0.00943112373 | 0.0099170208 | 0.0152314901 | 0.0104428232 | 0 | 0 | 0 | 0 | 0 | 0 | 0 | 0 | 0 | 0 | 0 | 0 | 0 | 0 | 0 | 0 | 0 | 0 | 0 | 0 | 0 | 0 | 0 | 0 | 0 | 0 | 0 | 0 | 0 | 0 | 0
34.125 | 0 | 0 | 0.0566247106 | 0.00120317936 | 0 | 0 | 0.0115326047 | 0.00800967216 | 0.00100076199 | 0.00200152397 | 0.0222266912 | 0 | 0.000200152397 | 0.00180077553 | 0.0354802608 | 0 | 0 | 0 | 0 | 0 | 0 | 0 | 0 | 0 | 0 | 0 | 0 | 0 | 0 | 0 | 0 | 0 | 0 | 0 | 0 | 0 | 0 | 0 | 0 | 0 | 0 | 0 | 0 | 0 | 0 | 0 | 0 | 0 | 0 | 0 | 0 | 0 | 0 | 0 | 0 | 0 | 0.00640892982 | 0 | 0 | 0 | 0 | 0 | 0.015806973 | 0 | 0 | 0.00818163157 | 0 | 0 | 0 | 0 | 0 | 0 | 0.144645065 | 0.129438028 | 0.010635078 | 0.0121432841 | 0.0170593262 | 0.0138568133 | 0 | 0 | 0 | 0 | 0 | 0 | 0 | 0 | 0 | 0 | 0 | 0 | 0 | 0 | 0 | 0 | 0 | 0 | 0 | 0 | 0 | 0 | 0 | 0 | 0 | 0 | 0 | 0 | 0 | 0 | 0
34.375 | 0 | 0 | 0.0465491414 | 0.00140380859 | 0 | 0 | 0.0141628981 | 0.0120145082 | 0.000600457191 | 0.00260210037 | 0.0196235776 | 0 | 0.000400424004 | 0.00200080872 | 0.0344723463 | 0 | 0 | 0 | 0 | 0 | 0 | 0 | 0 | 0 | 0 | 0 | 0 | 0 | 0 | 0 | 0 | 0 | 0 | 0 | 0 | 0 | 0 | 0 | 0 | 0 | 0 | 0 | 0 | 0 | 0 | 0 | 0 | 0 | 0 | 0 | 0 | 0 | 0 | 0 | 0 | 0 | 0.00806286931 | 0 | 0 | 0 | 0 | 0 | 0.0145590901 | 0 | 0 | 0.0100224912 | 0 | 0 | 0 | 0 | 0 | 0 | 0.142798513 | 0.0109555572 | 0.011839062 | 0.0143695474 | 0.0188871026 | 0.011647746 | 0 | 0 | 0 | 0 | 0 | 0 | 0 | 0 | 0 | 0 | 0 | 0 | 0 | 0 | 0 | 0 | 0 | 0 | 0 | 0 | 0 | 0 | 0 | 0 | 0 | 0 | 0 | 0 | 0 | 0 | 0
34.625 | 0 | 0 | 0.0394961834 | 0.00140380859 | 0 | 0 | 0.01598382 | 0.009811759 | 0.000600457191 | 0.00280225277 | 0.0166199207 | 0 | 0.000600576401 | 0.00200080872 | 0.0389074087 | 0 | 0 | 0 | 0 | 0 | 0 | 0 | 0 | 0 | 0 | 0 | 0 | 0 | 0 | 0 | 0 | 0 | 0 | 0 | 0 | 0 | 0 | 0 | 0 | 0 | 0 | 0 | 0 | 0 | 0 | 0 | 0 | 0 | 0 | 0 | 0 | 0 | 0 | 0 | 0 | 0 | 0.00620219111 | 0 | 0 | 0 | 0 | 0 | 0.0118552446 | 0 | 0 | 0.0128860623 | 0 | 0 | 0 | 0 | 0 | 0 | 0.0373409986 | 0.0213025063 | 0.0878900439 | 0.0406800508 | 0.0203086734 | 0.0194798708 | 0 | 0 | 0 | 0 | 0 | 0 | 0 | 0 | 0 | 0 | 0 | 0 | 0 | 0 | 0 | 0 | 0 | 0 | 0 | 0 | 0 | 0 | 0 | 0 | 0 | 0 | 0 | 0 | 0 | 0 | 0
34.875 | 0 | 0 | 0.0364735126 | 0.000802159309 | 0 | 0 | 0.0133535862 | 0.00861024857 | 0.00120079517 | 0.00220179558 | 0.0608730316 | 0 | 0.000400424004 | 0.00220096111 | 0.0514061451 | 0 | 0 | 0 | 0 | 0 | 0 | 0 | 0 | 0 | 0 | 0 | 0 | 0 | 0 | 0 | 0 | 0 | 0 | 0 | 0 | 0 | 0 | 0 | 0 | 0 | 0 | 0 | 0 | 0 | 0 | 0 | 0 | 0 | 0 | 0 | 0 | 0 | 0 | 0 | 0 | 0 | 0.00454825163 | 0 | 0 | 0 | 0 | 0 | 0.0114392638 | 0 | 0 | 0.0139087737 | 0 | 0 | 0 | 0 | 0 | 0 | 0.0332376063 | 0.0223169029 | 0.08869268 | 0.043918252 | 0.0154345632 | 0.0253037512 | 0 | 0 | 0 | 0 | 0 | 0 | 0 | 0 | 0 | 0 | 0 | 0 | 0 | 0 | 0 | 0 | 0 | 0 | 0 | 0 | 0 | 0 | 0 | 0 | 0 | 0 | 0 | 0 | 0 | 0 | 0
35.125 | 0 | 0 | 0.0322418213 | 0.000401139259 | 0 | 0 | 0.0113303065 | 0.00961148739 | 0.000800490379 | 0.00300240517 | 0.0688827038 | 0 | 0.0010010004 | 0.00160062313 | 0.0510028601 | 0 | 0 | 0 | 0 | 0 | 0 | 0 | 0 | 0 | 0 | 0 | 0 | 0 | 0 | 0 | 0 | 0 | 0 | 0 | 0 | 0 | 0 | 0 | 0 | 0 | 0 | 0 | 0 | 0 | 0 | 0 | 0 | 0 | 0 | 0 | 0 | 0 | 0 | 0 | 0 | 0 | 0.00620219111 | 0 | 0 | 0 | 0 | 0 | 0.0149750113 | 0 | 0 | 0.0155451 | 0 | 0 | 0 | 0 | 0 | 0 | 0.0268773139 | 0.0105497986 | 0.0102337748 | 0.0259056687 | 0.0156376958 | 0.0202831477 | 0 | 0 | 0 | 0 | 0 | 0 | 0 | 0 | 0 | 0 | 0 | 0 | 0 | 0 | 0 | 0 | 0 | 0 | 0 | 0 | 0 | 0 | 0 | 0 | 0 | 0 | 0 | 0 | 0 | 0 | 0
35.375 | 0 | 0 | 0.0372796059 | 0.000601649284 | 0 | 0 | 0.015579164 | 0.0102123022 | 0.00160109997 | 0.00400316715 | 0.031237483 | 0 | 0.0010010004 | 0.00140047073 | 0.0572522879 | 0 | 0 | 0 | 0 | 0 | 0 | 0 | 0 | 0 | 0 | 0 | 0 | 0 | 0 | 0 | 0 | 0 | 0 | 0 | 0 | 0 | 0 | 0 | 0 | 0 | 0 | 0 | 0 | 0 | 0 | 0 | 0 | 0 | 0 | 0 | 0 | 0 | 0 | 0 | 0 | 0 | 0.00702917576 | 0 | 0 | 0 | 0 | 0 | 0.0153910518 | 0 | 0 | 0.0147269368 | 0 | 0 | 0 | 0 | 0 | 0 | 0.027082473 | 0.0101440549 | 0.00662185252 | 0.0263104439 | 0.0166531801 | 0.018475756 | 0 | 0 | 0 | 0 | 0 | 0 | 0 | 0 | 0 | 0 | 0 | 0 | 0 | 0 | 0 | 0 | 0 | 0 | 0 | 0 | 0 | 0 | 0 | 0 | 0 | 0 | 0 | 0 | 0 | 0 | 0
35.625 | 0 | 0 | 0.0354660153 | 0.00180482864 | 0 | 0 | 0.0242792368 | 0.0102123022 | 0.00180125237 | 0.00320255756 | 0.0328394175 | 0 | 0.000600576401 | 0.00200080872 | 0.263279915 | 0 | 0 | 0 | 0 | 0 | 0 | 0 | 0 | 0 | 0 | 0 | 0 | 0 | 0 | 0 | 0 | 0 | 0 | 0 | 0 | 0 | 0 | 0 | 0 | 0 | 0 | 0 | 0 | 0 | 0 | 0 | 0 | 0 | 0 | 0 | 0 | 0 | 0 | 0 | 0 | 0 | 0.00930330157 | 0 | 0 | 0 | 0 | 0 | 0.0118552446 | 0 | 0 | 0.0118633658 | 0 | 0 | 0 | 0 | 0 | 0 | 0.0662699938 | 0.0101440549 | 0.00662185252 | 0.0186197162 | 0.0178716183 | 0.014860943 | 0 | 0 | 0 | 0 | 0 | 0 | 0 | 0 | 0 | 0 | 0 | 0 | 0 | 0 | 0 | 0 | 0 | 0 | 0 | 0 | 0 | 0 | 0 | 0 | 0 | 0 | 0 | 0 | 0 | 0 | 0
35.875 | 0 | 0 | 0.0231738091 | 0.00240647793 | 0 | 0 | 0.0246838331 | 0.009811759 | 0.00120091438 | 0.00320255756 | 0.0348418355 | 0 | 0.0014013052 | 0.00200080872 | 0.252595484 | 0 | 0 | 0 | 0 | 0 | 0 | 0 | 0 | 0 | 0 | 0 | 0 | 0 | 0 | 0 | 0 | 0 | 0 | 0 | 0 | 0 | 0 | 0 | 0 | 0 | 0 | 0 | 0 | 0 | 0 | 0 | 0 | 0 | 0 | 0 | 0 | 0 | 0 | 0 | 0 | 0 | 0.0103369653 | 0 | 0 | 0 | 0 | 0 | 0.0116472244 | 0 | 0 | 0.0151360184 | 0 | 0 | 0 | 0 | 0 | 0 | 0.0677061975 | 0.00852099061 | 0.00722384453 | 0.0252985358 | 0.0211210251 | 0.0144592822 | 0 | 0 | 0 | 0 | 0 | 0 | 0 | 0 | 0 | 0 | 0 | 0 | 0 | 0 | 0 | 0 | 0 | 0 | 0 | 0 | 0 | 0 | 0 | 0 | 0 | 0 | 0 | 0 | 0 | 0 | 0
36.125 | 0 | 0 | 0.0322418213 | 0.00180494785 | 0 | 0 | 0.0196256638 | 0.0112134218 | 0.00140094757 | 0.00340270996 | 0.0290347934 | 0 | 0.00220227242 | 0.00180065632 | 0.0427376628 | 0 | 0 | 0 | 0 | 0 | 0 | 0 | 0 | 0 | 0 | 0 | 0 | 0 | 0 | 0 | 0 | 0 | 0 | 0 | 0 | 0 | 0 | 0 | 0 | 0 | 0 | 0 | 0 | 0 | 0 | 0 | 0 | 0 | 0 | 0 | 0 | 0 | 0 | 0 | 0 | 0 | 0.00909653306 | 0 | 0 | 0 | 0 | 0 | 0.011647284 | 0 | 0 | 0.0196359158 | 0 | 0 | 0 | 0 | 0 | 0 | 0.0219532251 | 0.140596464 | 0.00561854243 | 0.0536328554 | 0.0743298531 | 0.011647746 | 0 | 0 | 0 | 0 | 0 | 0 | 0 | 0 | 0 | 0 | 0 | 0 | 0 | 0 | 0 | 0 | 0 | 0 | 0 | 0 | 0 | 0 | 0 | 0 | 0 | 0 | 0 | 0 | 0 | 0 | 0
36.375 | 0 | 0 | 0.0390931964 | 0.00120317936 | 0 | 0 | 0.0206373334 | 0.0122146606 | 0.00120079517 | 0.00300240517 | 0.0288345814 | 0 | 0.00220227242 | 0.00200080872 | 0.035077095 | 0 | 0 | 0 | 0 | 0 | 0 | 0 | 0 | 0 | 0 | 0 | 0 | 0 | 0 | 0 | 0 | 0 | 0 | 0 | 0 | 0 | 0 | 0 | 0 | 0 | 0 | 0 | 0 | 0 | 0 | 0 | 0 | 0 | 0 | 0 | 0 | 0 | 0 | 0 | 0 | 0 | 0.00847634673 | 0 | 0 | 0 | 0 | 0 | 0.0143510699 | 0 | 0 | 0.018408671 | 0 | 0 | 0 | 0 | 0 | 0 | 0.0145670772 | 0.13593021 | 0.00822713971 | 0.0588949621 | 0.084687233 | 0.142986238 | 0 | 0 | 0 | 0 | 0 | 0 | 0 | 0 | 0 | 0 | 0 | 0 | 0 | 0 | 0 | 0 | 0 | 0 | 0 | 0 | 0 | 0 | 0 | 0 | 0 | 0 | 0 | 0 | 0 | 0 | 0
36.625 | 0 | 0 | 0.0332493186 | 0.00100266933 | 0 | 0 | 0.0212443471 | 0.0114136934 | 0.00180137157 | 0.00320255756 | 0.0278334022 | 0 | 0.00260257721 | 0.00180077553 | 0.0358834863 | 0 | 0 | 0 | 0 | 0 | 0 | 0 | 0 | 0 | 0 | 0 | 0 | 0 | 0 | 0 | 0 | 0 | 0 | 0 | 0 | 0 | 0 | 0 | 0 | 0 | 0 | 0 | 0 | 0 | 0 | 0 | 0 | 0 | 0 | 0 | 0 | 0 | 0 | 0 | 0 | 0 | 0.00971677899 | 0 | 0 | 0 | 0 | 0 | 0.0139350891 | 0 | 0 | 0.190836579 | 0 | 0 | 0 | 0 | 0 | 0 | 0.017849803 | 0 | 0.00882913172 | 0.0335964561 | 0.0324938893 | 0.138768956 | 0 | 0 | 0 | 0 | 0 | 0 | 0 | 0 | 0 | 0 | 0 | 0 | 0 | 0 | 0 | 0 | 0 | 0 | 0 | 0 | 0 | 0 | 0 | 0 | 0 | 0 | 0 | 0 | 0 | 0 | 0
36.875 | 0 | 0 | 0.0318387747 | 0.00100278854 | 0 | 0 | 0.0204350352 | 0.0102123022 | 0.00120079517 | 0.00300240517 | 0.0236283541 | 0 | 0.00260257721 | 0.00220096111 | 0.0340691805 | 0 | 0 | 0 | 0 | 0 | 0 | 0 | 0 | 0 | 0 | 0 | 0 | 0 | 0 | 0 | 0 | 0 | 0 | 0 | 0 | 0 | 0 | 0 | 0 | 0 | 0 | 0 | 0 | 0 | 0 | 0 | 0 | 0 | 0 | 0 | 0 | 0 | 0 | 0 | 0 | 0 | 0.0124043822 | 0 | 0 | 0 | 0 | 0 | 0.0114392638 | 0 | 0 | 0.18347311 | 0 | 0 | 0 | 0 | 0 | 0 | 0.0186704993 | 0 | 0.00682251155 | 0.0172030032 | 0.0201056004 | 0 | 0 | 0 | 0 | 0 | 0 | 0 | 0 | 0 | 0 | 0 | 0 | 0 | 0 | 0 | 0 | 0 | 0 | 0 | 0 | 0 | 0 | 0 | 0 | 0 | 0 | 0 | 0 | 0 | 0 | 0 | 0
37.125 | 0 | 0 | 0.0509824157 | 0.00120317936 | 0 | 0 | 0.0176023841 | 0.0106127262 | 0.000800490379 | 0.00300240517 | 0.0230276585 | 0 | 0.00180184841 | 0.00260102749 | 0.031246841 | 0 | 0 | 0 | 0 | 0 | 0 | 0 | 0 | 0 | 0 | 0 | 0 | 0 | 0 | 0 | 0 | 0 | 0 | 0 | 0 | 0 | 0 | 0 | 0 | 0 | 0 | 0 | 0 | 0 | 0 | 0 | 0 | 0 | 0 | 0 | 0 | 0 | 0 | 0 | 0 | 0 | 0.0119909048 | 0 | 0 | 0 | 0 | 0 | 0.0147670507 | 0 | 0 | 0 | 0 | 0 | 0 | 0 | 0 | 0 | 0.0164136291 | 0 | 0.00581920147 | 0.0131552219 | 0.0199025273 | 0 | 0 | 0 | 0 | 0 | 0 | 0 | 0 | 0 | 0 | 0 | 0 | 0 | 0 | 0 | 0 | 0 | 0 | 0 | 0 | 0 | 0 | 0 | 0 | 0 | 0 | 0 | 0 | 0 | 0 | 0 | 0
37.375 | 0 | 0 | 0.0991435945 | 0.00160431862 | 0 | 0 | 0.0123419166 | 0.00961148739 | 0.000800609589 | 0.00320255756 | 0.0224269032 | 0 | 0.00120127201 | 0.0022008419 | 0.133454263 | 0 | 0 | 0 | 0 | 0 | 0 | 0 | 0 | 0 | 0 | 0 | 0 | 0 | 0 | 0 | 0 | 0 | 0 | 0 | 0 | 0 | 0 | 0 | 0 | 0 | 0 | 0 | 0 | 0 | 0 | 0 | 0 | 0 | 0 | 0 | 0 | 0 | 0 | 0 | 0 | 0 | 0.259458333 | 0 | 0 | 0 | 0 | 0 | 0.0135191679 | 0 | 0 | 0 | 0 | 0 | 0 | 0 | 0 | 0 | 0.0326220989 | 0 | 0.00461523235 | 0.0121432841 | 0.0190901756 | 0 | 0 | 0 | 0 | 0 | 0 | 0 | 0 | 0 | 0 | 0 | 0 | 0 | 0 | 0 | 0 | 0 | 0 | 0 | 0 | 0 | 0 | 0 | 0 | 0 | 0 | 0 | 0 | 0 | 0 | 0 | 0
37.625 | 0 | 0 | 0.0882619321 | 0.00260710716 | 0 | 0 | 0.0190187097 | 0.00921106339 | 0.000800609589 | 0.00320255756 | 0.0258309841 | 0 | 0.0010010004 | 0.00180065632 | 0.134865403 | 0 | 0 | 0 | 0 | 0 | 0 | 0 | 0 | 0 | 0 | 0 | 0 | 0 | 0 | 0 | 0 | 0 | 0 | 0 | 0 | 0 | 0 | 0 | 0 | 0 | 0 | 0 | 0 | 0 | 0 | 0 | 0 | 0 | 0 | 0 | 0 | 0 | 0 | 0 | 0 | 0 | 0.253876358 | 0 | 0 | 0 | 0 | 0 | 0.00935941935 | 0 | 0 | 0 | 0 | 0 | 0 | 0 | 0 | 0 | 0.0324169099 | 0 | 0.182401925 | 0.013560012 | 0.0180747211 | 0 | 0 | 0 | 0 | 0 | 0 | 0 | 0 | 0 | 0 | 0 | 0 | 0 | 0 | 0 | 0 | 0 | 0 | 0 | 0 | 0 | 0 | 0 | 0 | 0 | 0 | 0 | 0 | 0 | 0 | 0 | 0
37.875 | 0 | 0 | 0.057833761 | 0.00240647793 | 0 | 0 | 0.0216489434 | 0.00861036777 | 0.00140094757 | 0.00260210037 | 0.0252302885 | 0 | 0.0014013052 | 0.0022008419 | 0.029835701 | 0 | 0 | 0 | 0 | 0 | 0 | 0 | 0 | 0 | 0 | 0 | 0 | 0 | 0 | 0 | 0 | 0 | 0 | 0 | 0 | 0 | 0 | 0 | 0 | 0 | 0 | 0 | 0 | 0 | 0 | 0 | 0 | 0 | 0 | 0 | 0 | 0 | 0 | 0 | 0 | 0 | 0 | 0 | 0 | 0 | 0 | 0 | 0.00873541832 | 0 | 0 | 0 | 0 | 0 | 0 | 0 | 0 | 0 | 0.0205170214 | 0 | 0.180194646 | 0.0143695474 | 0.18419984 | 0 | 0 | 0 | 0 | 0 | 0 | 0 | 0 | 0 | 0 | 0 | 0 | 0 | 0 | 0 | 0 | 0 | 0 | 0 | 0 | 0 | 0 | 0 | 0 | 0 | 0 | 0 | 0 | 0 | 0 | 0 | 0
38.125 | 0 | 0 | 0.468312353 | 0.00120317936 | 0 | 0 | 0.0184117556 | 0.00760912895 | 0.00160109997 | 0.00240194798 | 0.0382459164 | 0 | 0.0018017292 | 0.0026011467 | 0.0241911411 | 0 | 0 | 0 | 0 | 0 | 0 | 0 | 0 | 0 | 0 | 0 | 0 | 0 | 0 | 0 | 0 | 0 | 0 | 0 | 0 | 0 | 0 | 0 | 0 | 0 | 0 | 0 | 0 | 0 | 0 | 0 | 0 | 0 | 0 | 0 | 0 | 0 | 0 | 0 | 0 | 0 | 0 | 0 | 0 | 0 | 0 | 0 | 0.00915139914 | 0 | 0 | 0 | 0 | 0 | 0 | 0 | 0 | 0 | 0.0279031545 | 0 | 0 | 0.0113337338 | 0.179325759 | 0 | 0 | 0 | 0 | 0 | 0 | 0 | 0 | 0 | 0 | 0 | 0 | 0 | 0 | 0 | 0 | 0 | 0 | 0 | 0 | 0 | 0 | 0 | 0 | 0 | 0 | 0 | 0 | 0 | 0 | 0 | 0
38.375 | 0 | 0 | 0.436473548 | 0.00120329857 | 0 | 0 | 0.0248861909 | 0.00820982456 | 0.00120091438 | 0.00360286236 | 0.139167011 | 0 | 0.00260269642 | 0.0022008419 | 0.0207640529 | 0 | 0 | 0 | 0 | 0 | 0 | 0 | 0 | 0 | 0 | 0 | 0 | 0 | 0 | 0 | 0 | 0 | 0 | 0 | 0 | 0 | 0 | 0 | 0 | 0 | 0 | 0 | 0 | 0 | 0 | 0 | 0 | 0 | 0 | 0 | 0 | 0 | 0 | 0 | 0 | 0 | 0 | 0 | 0 | 0 | 0 | 0 | 0.0103993416 | 0 | 0 | 0 | 0 | 0 | 0 | 0 | 0 | 0 | 0.0240049213 | 0 | 0 | 0.0119409114 | 0.0115759522 | 0 | 0 | 0 | 0 | 0 | 0 | 0 | 0 | 0 | 0 | 0 | 0 | 0 | 0 | 0 | 0 | 0 | 0 | 0 | 0 | 0 | 0 | 0 | 0 | 0 | 0 | 0 | 0 | 0 | 0 | 0 | 0
38.625 | 0 | 0 | 0 | 0.00120329857 | 0 | 0 | 0.0352048874 | 0.00820982456 | 0.00120079517 | 0.00360286236 | 0.140368402 | 0 | 0.00260269642 | 0.00180065632 | 0.0199576616 | 0 | 0 | 0 | 0 | 0 | 0 | 0 | 0 | 0 | 0 | 0 | 0 | 0 | 0 | 0 | 0 | 0 | 0 | 0 | 0 | 0 | 0 | 0 | 0 | 0 | 0 | 0 | 0 | 0 | 0 | 0 | 0 | 0 | 0 | 0 | 0 | 0 | 0 | 0 | 0 | 0 | 0 | 0 | 0 | 0 | 0 | 0 | 0.00894343853 | 0 | 0 | 0 | 0 | 0 | 0 | 0 | 0 | 0 | 0.025441125 | 0 | 0 | 0.0200364292 | 0.205117792 | 0 | 0 | 0 | 0 | 0 | 0 | 0 | 0 | 0 | 0 | 0 | 0 | 0 | 0 | 0 | 0 | 0 | 0 | 0 | 0 | 0 | 0 | 0 | 0 | 0 | 0 | 0 | 0 | 0 | 0 | 0 | 0
38.875 | 0 | 0 | 0 | 0.00100266933 | 0 | 0 | 0.0358118415 | 0.00720870495 | 0.000800490379 | 0.00320255756 | 0.0572687387 | 0 | 0.00200200081 | 0.00160074234 | 0.027215004 | 0 | 0 | 0 | 0 | 0 | 0 | 0 | 0 | 0 | 0 | 0 | 0 | 0 | 0 | 0 | 0 | 0 | 0 | 0 | 0 | 0 | 0 | 0 | 0 | 0 | 0 | 0 | 0 | 0 | 0 | 0 | 0 | 0 | 0 | 0 | 0 | 0 | 0 | 0 | 0 | 0 | 0 | 0 | 0 | 0 | 0 | 0 | 0.0083194375 | 0 | 0 | 0 | 0 | 0 | 0 | 0 | 0 | 0 | 0.023389414 | 0 | 0 | 0.0283343494 | 0.198822096 | 0 | 0 | 0 | 0 | 0 | 0 | 0 | 0 | 0 | 0 | 0 | 0 | 0 | 0 | 0 | 0 | 0 | 0 | 0 | 0 | 0 | 0 | 0 | 0 | 0 | 0 | 0 | 0 | 0 | 0 | 0 | 0
39.125 | 0 | 0 | 0 | 0.00140380859 | 0 | 0 | 0.0327768922 | 0.00800967216 | 0.000400304794 | 0.00380313396 | 0.0634762049 | 0 | 0.00160157681 | 0.0024009943 | 0.0405201316 | 0 | 0 | 0 | 0 | 0 | 0 | 0 | 0 | 0 | 0 | 0 | 0 | 0 | 0 | 0 | 0 | 0 | 0 | 0 | 0 | 0 | 0 | 0 | 0 | 0 | 0 | 0 | 0 | 0 | 0 | 0 | 0 | 0 | 0 | 0 | 0 | 0 | 0 | 0 | 0 | 0 | 0 | 0 | 0 | 0 | 0 | 0 | 0.00915139914 | 0 | 0 | 0 | 0 | 0 | 0 | 0 | 0 | 0 | 0.220352888 | 0 | 0 | 0.0279295743 | 0 | 0 | 0 | 0 | 0 | 0 | 0 | 0 | 0 | 0 | 0 | 0 | 0 | 0 | 0 | 0 | 0 | 0 | 0 | 0 | 0 | 0 | 0 | 0 | 0 | 0 | 0 | 0 | 0 | 0 | 0 | 0 | 0
39.375 | 0 | 0 | 0 | 0.00180482864 | 0 | 0 | 0.0394537449 | 0.009811759 | 0.00120091438 | 0.00380301476 | 0.0676811934 | 0 | 0.0018017292 | 0.00300121307 | 0.0681383014 | 0 | 0 | 0 | 0 | 0 | 0 | 0 | 0 | 0 | 0 | 0 | 0 | 0 | 0 | 0 | 0 | 0 | 0 | 0 | 0 | 0 | 0 | 0 | 0 | 0 | 0 | 0 | 0 | 0 | 0 | 0 | 0 | 0 | 0 | 0 | 0 | 0 | 0 | 0 | 0 | 0 | 0 | 0 | 0 | 0 | 0 | 0 | 0.00935941935 | 0 | 0 | 0 | 0 | 0 | 0 | 0 | 0 | 0 | 0.213171929 | 0 | 0 | 0.1951022 | 0 | 0 | 0 | 0 | 0 | 0 | 0 | 0 | 0 | 0 | 0 | 0 | 0 | 0 | 0 | 0 | 0 | 0 | 0 | 0 | 0 | 0 | 0 | 0 | 0 | 0 | 0 | 0 | 0 | 0 | 0 | 0 | 0
39.625 | 0 | 0 | 0 | 0.00160431862 | 0 | 0 | 0.03297925 | 0.0104124546 | 0.00100076199 | 0.00400316715 | 0.502603114 | 0 | 0.00280272961 | 0.00360143185 | 0.0657191873 | 0 | 0 | 0 | 0 | 0 | 0 | 0 | 0 | 0 | 0 | 0 | 0 | 0 | 0 | 0 | 0 | 0 | 0 | 0 | 0 | 0 | 0 | 0 | 0 | 0 | 0 | 0 | 0 | 0 | 0 | 0 | 0 | 0 | 0 | 0 | 0 | 0 | 0 | 0 | 0 | 0 | 0 | 0 | 0 | 0 | 0 | 0 | 0.00790351629 | 0 | 0 | 0 | 0 | 0 | 0 | 0 | 0 | 0 | 0 | 0 | 0 | 0.182554141 | 0 | 0 | 0 | 0 | 0 | 0 | 0 | 0 | 0 | 0 | 0 | 0 | 0 | 0 | 0 | 0 | 0 | 0 | 0 | 0 | 0 | 0 | 0 | 0 | 0 | 0 | 0 | 0 | 0 | 0 | 0 | 0 | 0
39.875 | 0 | 0 | 0 | 0.00120329857 | 0 | 0 | 0.0228629112 | 0.0132157803 | 0.000800490379 | 0.00500404835 | 0.468362033 | 0 | 0.00260257721 | 0.00420165062 | 0.0564458966 | 0 | 0 | 0 | 0 | 0 | 0 | 0 | 0 | 0 | 0 | 0 | 0 | 0 | 0 | 0 | 0 | 0 | 0 | 0 | 0 | 0 | 0 | 0 | 0 | 0 | 0 | 0 | 0 | 0 | 0 | 0 | 0 | 0 | 0 | 0 | 0 | 0 | 0 | 0 | 0 | 0 | 0 | 0 | 0 | 0 | 0 | 0 | 0.00727951527 | 0 | 0 | 0 | 0 | 0 | 0 | 0 | 0 | 0 | 0 | 0 | 0 | 0 | 0 | 0 | 0 | 0 | 0 | 0 | 0 | 0 | 0 | 0 | 0 | 0 | 0 | 0 | 0 | 0 | 0 | 0 | 0 | 0 | 0 | 0 | 0 | 0 | 0 | 0 | 0 | 0 | 0 | 0 | 0 | 0 | 0
40.125 | 0 | 0 | 0 | 0.00120329857 | 0 | 0 | 0.0287304521 | 0.0118142366 | 0.00120079517 | 0.00380301476 | 0 | 0 | 0.00200200081 | 0.00380146503 | 0.530994833 | 0 | 0 | 0 | 0 | 0 | 0 | 0 | 0 | 0 | 0 | 0 | 0 | 0 | 0 | 0 | 0 | 0 | 0 | 0 | 0 | 0 | 0 | 0 | 0 | 0 | 0 | 0 | 0 | 0 | 0 | 0 | 0 | 0 | 0 | 0 | 0 | 0 | 0 | 0 | 0 | 0 | 0 | 0 | 0 | 0 | 0 | 0 | 0.00686353445 | 0 | 0 | 0 | 0 | 0 | 0 | 0 | 0 | 0 | 0 | 0 | 0 | 0 | 0 | 0 | 0 | 0 | 0 | 0 | 0 | 0 | 0 | 0 | 0 | 0 | 0 | 0 | 0 | 0 | 0 | 0 | 0 | 0 | 0 | 0 | 0 | 0 | 0 | 0 | 0 | 0 | 0 | 0 | 0 | 0 | 0
40.375 | 0 | 0 | 0 | 0.000802159309 | 0 | 0 | 0.032574594 | 0.0114136934 | 0.00120091438 | 0.00360286236 | 0 | 0 | 0.00260269642 | 0.00340127945 | 0.495514572 | 0 | 0 | 0 | 0 | 0 | 0 | 0 | 0 | 0 | 0 | 0 | 0 | 0 | 0 | 0 | 0 | 0 | 0 | 0 | 0 | 0 | 0 | 0 | 0 | 0 | 0 | 0 | 0 | 0 | 0 | 0 | 0 | 0 | 0 | 0 | 0 | 0 | 0 | 0 | 0 | 0 | 0 | 0 | 0 | 0 | 0 | 0 | 0.00519967079 | 0 | 0 | 0 | 0 | 0 | 0 | 0 | 0 | 0 | 0 | 0 | 0 | 0 | 0 | 0 | 0 | 0 | 0 | 0 | 0 | 0 | 0 | 0 | 0 | 0 | 0 | 0 | 0 | 0 | 0 | 0 | 0 | 0 | 0 | 0 | 0 | 0 | 0 | 0 | 0 | 0 | 0 | 0 | 0 | 0 | 0
40.625 | 0 | 0 | 0 | 0.00100266933 | 0 | 0 | 0.553970635 | 0.0114136934 | 0.00200140476 | 0.00480389595 | 0 | 0 | 0.00240242481 | 0.00360143185 | 0 | 0 | 0 | 0 | 0 | 0 | 0 | 0 | 0 | 0 | 0 | 0 | 0 | 0 | 0 | 0 | 0 | 0 | 0 | 0 | 0 | 0 | 0 | 0 | 0 | 0 | 0 | 0 | 0 | 0 | 0 | 0 | 0 | 0 | 0 | 0 | 0 | 0 | 0 | 0 | 0 | 0 | 0 | 0 | 0 | 0 | 0 | 0 | 0.00769549608 | 0 | 0 | 0 | 0 | 0 | 0 | 0 | 0 | 0 | 0 | 0 | 0 | 0 | 0 | 0 | 0 | 0 | 0 | 0 | 0 | 0 | 0 | 0 | 0 | 0 | 0 | 0 | 0 | 0 | 0 | 0 | 0 | 0 | 0 | 0 | 0 | 0 | 0 | 0 | 0 | 0 | 0 | 0 | 0 | 0 | 0
40.875 | 0 | 0 | 0 | 0.00160431862 | 0 | 0 | 0.538998485 | 0.00901091099 | 0.00200140476 | 0.00460362434 | 0 | 0 | 0.0012011528 | 0.00400161743 | 0 | 0 | 0 | 0 | 0 | 0 | 0 | 0 | 0 | 0 | 0 | 0 | 0 | 0 | 0 | 0 | 0 | 0 | 0 | 0 | 0 | 0 | 0 | 0 | 0 | 0 | 0 | 0 | 0 | 0 | 0 | 0 | 0 | 0 | 0 | 0 | 0 | 0 | 0 | 0 | 0 | 0 | 0 | 0 | 0 | 0 | 0 | 0 | 0.011647284 | 0 | 0 | 0 | 0 | 0 | 0 | 0 | 0 | 0 | 0 | 0 | 0 | 0 | 0 | 0 | 0 | 0 | 0 | 0 | 0 | 0 | 0 | 0 | 0 | 0 | 0 | 0 | 0 | 0 | 0 | 0 | 0 | 0 | 0 | 0 | 0 | 0 | 0 | 0 | 0 | 0 | 0 | 0 | 0 | 0 | 0
41.125 | 0 | 0 | 0 | 0.0022059679 | 0 | 0 | 0 | 0.0106127262 | 0.000800490379 | 0.00420331955 | 0 | 0 | 0.00200200081 | 0.0046018362 | 0 | 0 | 0 | 0 | 0 | 0 | 0 | 0 | 0 | 0 | 0 | 0 | 0 | 0 | 0 | 0 | 0 | 0 | 0 | 0 | 0 | 0 | 0 | 0 | 0 | 0 | 0 | 0 | 0 | 0 | 0 | 0 | 0 | 0 | 0 | 0 | 0 | 0 | 0 | 0 | 0 | 0 | 0 | 0 | 0 | 0 | 0 | 0 | 0.0124792457 | 0 | 0 | 0 | 0 | 0 | 0 | 0 | 0 | 0 | 0 | 0 | 0 | 0 | 0 | 0 | 0 | 0 | 0 | 0 | 0 | 0 | 0 | 0 | 0 | 0 | 0 | 0 | 0 | 0 | 0 | 0 | 0 | 0 | 0 | 0 | 0 | 0 | 0 | 0 | 0 | 0 | 0 | 0 | 0 | 0 | 0
41.375 | 0 | 0 | 0 | 0.00260698795 | 0 | 0 | 0 | 0.0112134218 | 0.000600337982 | 0.00620496273 | 0 | 0 | 0.00240242481 | 0.00440180302 | 0 | 0 | 0 | 0 | 0 | 0 | 0 | 0 | 0 | 0 | 0 | 0 | 0 | 0 | 0 | 0 | 0 | 0 | 0 | 0 | 0 | 0 | 0 | 0 | 0 | 0 | 0 | 0 | 0 | 0 | 0 | 0 | 0 | 0 | 0 | 0 | 0 | 0 | 0 | 0 | 0 | 0 | 0 | 0 | 0 | 0 | 0 | 0 | 0.0112313032 | 0 | 0 | 0 | 0 | 0 | 0 | 0 | 0 | 0 | 0 | 0 | 0 | 0 | 0 | 0 | 0 | 0 | 0 | 0 | 0 | 0 | 0 | 0 | 0 | 0 | 0 | 0 | 0 | 0 | 0 | 0 | 0 | 0 | 0 | 0 | 0 | 0 | 0 | 0 | 0 | 0 | 0 | 0 | 0 | 0 | 0
41.625 | 0 | 0 | 0 | 0.00180482864 | 0 | 0 | 0 | 0.012014389 | 0.00120091438 | 0.00580465794 | 0 | 0 | 0.00320327282 | 0.00300121307 | 0 | 0 | 0 | 0 | 0 | 0 | 0 | 0 | 0 | 0 | 0 | 0 | 0 | 0 | 0 | 0 | 0 | 0 | 0 | 0 | 0 | 0 | 0 | 0 | 0 | 0 | 0 | 0 | 0 | 0 | 0 | 0 | 0 | 0 | 0 | 0 | 0 | 0 | 0 | 0 | 0 | 0 | 0 | 0 | 0 | 0 | 0 | 0 | 0.0103993416 | 0 | 0 | 0 | 0 | 0 | 0 | 0 | 0 | 0 | 0 | 0 | 0 | 0 | 0 | 0 | 0 | 0 | 0 | 0 | 0 | 0 | 0 | 0 | 0 | 0 | 0 | 0 | 0 | 0 | 0 | 0 | 0 | 0 | 0 | 0 | 0 | 0 | 0 | 0 | 0 | 0 | 0 | 0 | 0 | 0 | 0
41.875 | 0 | 0 | 0 | 0.00100278854 | 0 | 0 | 0 | 0.0148177147 | 0.00100076199 | 0.00420343876 | 0 | 0 | 0.00320315361 | 0.0046018362 | 0 | 0 | 0 | 0 | 0 | 0 | 0 | 0 | 0 | 0 | 0 | 0 | 0 | 0 | 0 | 0 | 0 | 0 | 0 | 0 | 0 | 0 | 0 | 0 | 0 | 0 | 0 | 0 | 0 | 0 | 0 | 0 | 0 | 0 | 0 | 0 | 0 | 0 | 0 | 0 | 0 | 0 | 0 | 0 | 0 | 0 | 0 | 0 | 0.0108152628 | 0 | 0 | 0 | 0 | 0 | 0 | 0 | 0 | 0 | 0 | 0 | 0 | 0 | 0 | 0 | 0 | 0 | 0 | 0 | 0 | 0 | 0 | 0 | 0 | 0 | 0 | 0 | 0 | 0 | 0 | 0 | 0 | 0 | 0 | 0 | 0 | 0 | 0 | 0 | 0 | 0 | 0 | 0 | 0 | 0 | 0
42.125 | 0 | 0 | 0 | 0.00140380859 | 0 | 0 | 0 | 0.017821312 | 0.000800490379 | 0.00620496273 | 0 | 0 | 0.00320315361 | 0.00520217419 | 0 | 0 | 0 | 0 | 0 | 0 | 0 | 0 | 0 | 0 | 0 | 0 | 0 | 0 | 0 | 0 | 0 | 0 | 0 | 0 | 0 | 0 | 0 | 0 | 0 | 0 | 0 | 0 | 0 | 0 | 0 | 0 | 0 | 0 | 0 | 0 | 0 | 0 | 0 | 0 | 0 | 0 | 0 | 0 | 0 | 0 | 0 | 0 | 0.0116472244 | 0 | 0 | 0 | 0 | 0 | 0 | 0 | 0 | 0 | 0 | 0 | 0 | 0 | 0 | 0 | 0 | 0 | 0 | 0 | 0 | 0 | 0 | 0 | 0 | 0 | 0 | 0 | 0 | 0 | 0 | 0 | 0 | 0 | 0 | 0 | 0 | 0 | 0 | 0 | 0 | 0 | 0 | 0 | 0 | 0 | 0
42.375 | 0 | 0 | 0 | 0.00140380859 | 0 | 0 | 0 | 0.0218262672 | 0.00100064278 | 0.00700557232 | 0 | 0 | 0.00420427322 | 0.00360143185 | 0 | 0 | 0 | 0 | 0 | 0 | 0 | 0 | 0 | 0 | 0 | 0 | 0 | 0 | 0 | 0 | 0 | 0 | 0 | 0 | 0 | 0 | 0 | 0 | 0 | 0 | 0 | 0 | 0 | 0 | 0 | 0 | 0 | 0 | 0 | 0 | 0 | 0 | 0 | 0 | 0 | 0 | 0 | 0 | 0 | 0 | 0 | 0 | 0.0103993416 | 0 | 0 | 0 | 0 | 0 | 0 | 0 | 0 | 0 | 0 | 0 | 0 | 0 | 0 | 0 | 0 | 0 | 0 | 0 | 0 | 0 | 0 | 0 | 0 | 0 | 0 | 0 | 0 | 0 | 0 | 0 | 0 | 0 | 0 | 0 | 0 | 0 | 0 | 0 | 0 | 0 | 0 | 0 | 0 | 0 | 0
42.625 | 0 | 0 | 0 | 0.00140380859 | 0 | 0 | 0 | 0.0338406563 | 0.00120091438 | 0.00560450554 | 0 | 0 | 0.00400400162 | 0.00340127945 | 0 | 0 | 0 | 0 | 0 | 0 | 0 | 0 | 0 | 0 | 0 | 0 | 0 | 0 | 0 | 0 | 0 | 0 | 0 | 0 | 0 | 0 | 0 | 0 | 0 | 0 | 0 | 0 | 0 | 0 | 0 | 0 | 0 | 0 | 0 | 0 | 0 | 0 | 0 | 0 | 0 | 0 | 0 | 0 | 0 | 0 | 0 | 0 | 0.00894343853 | 0 | 0 | 0 | 0 | 0 | 0 | 0 | 0 | 0 | 0 | 0 | 0 | 0 | 0 | 0 | 0 | 0 | 0 | 0 | 0 | 0 | 0 | 0 | 0 | 0 | 0 | 0 | 0 | 0 | 0 | 0 | 0 | 0 | 0 | 0 | 0 | 0 | 0 | 0 | 0 | 0 | 0 | 0 | 0 | 0 | 0
42.875 | 0 | 0 | 0 | 0.00220584869 | 0 | 0 | 0 | 0.0336403847 | 0.00100076199 | 0.00460374355 | 0 | 0 | 0.00340330601 | 0.00440180302 | 0 | 0 | 0 | 0 | 0 | 0 | 0 | 0 | 0 | 0 | 0 | 0 | 0 | 0 | 0 | 0 | 0 | 0 | 0 | 0 | 0 | 0 | 0 | 0 | 0 | 0 | 0 | 0 | 0 | 0 | 0 | 0 | 0 | 0 | 0 | 0 | 0 | 0 | 0 | 0 | 0 | 0 | 0 | 0 | 0 | 0 | 0 | 0 | 0.00915139914 | 0 | 0 | 0 | 0 | 0 | 0 | 0 | 0 | 0 | 0 | 0 | 0 | 0 | 0 | 0 | 0 | 0 | 0 | 0 | 0 | 0 | 0 | 0 | 0 | 0 | 0 | 0 | 0 | 0 | 0 | 0 | 0 | 0 | 0 | 0 | 0 | 0 | 0 | 0 | 0 | 0 | 0 | 0 | 0 | 0 | 0
43.125 | 0 | 0 | 0 | 0.0022059679 | 0 | 0 | 0 | 0.0238286257 | 0.000800490379 | 0.0092073679 | 0 | 0 | 0.00240242481 | 0.00560224056 | 0 | 0 | 0 | 0 | 0 | 0 | 0 | 0 | 0 | 0 | 0 | 0 | 0 | 0 | 0 | 0 | 0 | 0 | 0 | 0 | 0 | 0 | 0 | 0 | 0 | 0 | 0 | 0 | 0 | 0 | 0 | 0 | 0 | 0 | 0 | 0 | 0 | 0 | 0 | 0 | 0 | 0 | 0 | 0 | 0 | 0 | 0 | 0 | 0.00915139914 | 0 | 0 | 0 | 0 | 0 | 0 | 0 | 0 | 0 | 0 | 0 | 0 | 0 | 0 | 0 | 0 | 0 | 0 | 0 | 0 | 0 | 0 | 0 | 0 | 0 | 0 | 0 | 0 | 0 | 0 | 0 | 0 | 0 | 0 | 0 | 0 | 0 | 0 | 0 | 0 | 0 | 0 | 0 | 0 | 0 | 0
43.375 | 0 | 0 | 0 | 0.00140380859 | 0 | 0 | 0 | 0.196635962 | 0.00160109997 | 0.0110087395 | 0 | 0 | 0.00320327282 | 0.00640249252 | 0 | 0 | 0 | 0 | 0 | 0 | 0 | 0 | 0 | 0 | 0 | 0 | 0 | 0 | 0 | 0 | 0 | 0 | 0 | 0 | 0 | 0 | 0 | 0 | 0 | 0 | 0 | 0 | 0 | 0 | 0 | 0 | 0 | 0 | 0 | 0 | 0 | 0 | 0 | 0 | 0 | 0 | 0 | 0 | 0 | 0 | 0 | 0 | 0.00831949711 | 0 | 0 | 0 | 0 | 0 | 0 | 0 | 0 | 0 | 0 | 0 | 0 | 0 | 0 | 0 | 0 | 0 | 0 | 0 | 0 | 0 | 0 | 0 | 0 | 0 | 0 | 0 | 0 | 0 | 0 | 0 | 0 | 0 | 0 | 0 | 0 | 0 | 0 | 0 | 0 | 0 | 0 | 0 | 0 | 0 | 0
43.625 | 0 | 0 | 0 | 0.00200533867 | 0 | 0 | 0 | 0.201241493 | 0.00180125237 | 0.0100079775 | 0 | 0 | 0.00380373001 | 0.00760304928 | 0 | 0 | 0 | 0 | 0 | 0 | 0 | 0 | 0 | 0 | 0 | 0 | 0 | 0 | 0 | 0 | 0 | 0 | 0 | 0 | 0 | 0 | 0 | 0 | 0 | 0 | 0 | 0 | 0 | 0 | 0 | 0 | 0 | 0 | 0 | 0 | 0 | 0 | 0 | 0 | 0 | 0 | 0 | 0 | 0 | 0 | 0 | 0 | 0.00727951527 | 0 | 0 | 0 | 0 | 0 | 0 | 0 | 0 | 0 | 0 | 0 | 0 | 0 | 0 | 0 | 0 | 0 | 0 | 0 | 0 | 0 | 0 | 0 | 0 | 0 | 0 | 0 | 0 | 0 | 0 | 0 | 0 | 0 | 0 | 0 | 0 | 0 | 0 | 0 | 0 | 0 | 0 | 0 | 0 | 0 | 0
43.875 | 0 | 0 | 0 | 0.00300812721 | 0 | 0 | 0 | 0.0354424715 | 0.00140094757 | 0.0102081299 | 0 | 0 | 0.00440442562 | 0.00800323486 | 0 | 0 | 0 | 0 | 0 | 0 | 0 | 0 | 0 | 0 | 0 | 0 | 0 | 0 | 0 | 0 | 0 | 0 | 0 | 0 | 0 | 0 | 0 | 0 | 0 | 0 | 0 | 0 | 0 | 0 | 0 | 0 | 0 | 0 | 0 | 0 | 0 | 0 | 0 | 0 | 0 | 0 | 0 | 0 | 0 | 0 | 0 | 0 | 0.00748753548 | 0 | 0 | 0 | 0 | 0 | 0 | 0 | 0 | 0 | 0 | 0 | 0 | 0 | 0 | 0 | 0 | 0 | 0 | 0 | 0 | 0 | 0 | 0 | 0 | 0 | 0 | 0 | 0 | 0 | 0 | 0 | 0 | 0 | 0 | 0 | 0 | 0 | 0 | 0 | 0 | 0 | 0 | 0 | 0 | 0 | 0
44.125 | 0 | 0 | 0 | 0.00401091576 | 0 | 0 | 0 | 0.041449666 | 0.00120091438 | 0.0106084347 | 0 | 0 | 0.00460469723 | 0.00900363922 | 0 | 0 | 0 | 0 | 0 | 0 | 0 | 0 | 0 | 0 | 0 | 0 | 0 | 0 | 0 | 0 | 0 | 0 | 0 | 0 | 0 | 0 | 0 | 0 | 0 | 0 | 0 | 0 | 0 | 0 | 0 | 0 | 0 | 0 | 0 | 0 | 0 | 0 | 0 | 0 | 0 | 0 | 0 | 0 | 0 | 0 | 0 | 0 | 0.00707155466 | 0 | 0 | 0 | 0 | 0 | 0 | 0 | 0 | 0 | 0 | 0 | 0 | 0 | 0 | 0 | 0 | 0 | 0 | 0 | 0 | 0 | 0 | 0 | 0 | 0 | 0 | 0 | 0 | 0 | 0 | 0 | 0 | 0 | 0 | 0 | 0 | 0 | 0 | 0 | 0 | 0 | 0 | 0 | 0 | 0 | 0
44.375 | 0 | 0 | 0 | 0.00441193581 | 0 | 0 | 0 | 0.0438526869 | 0.00240170956 | 0.0096077919 | 0 | 0 | 0.00480473042 | 0.00960385799 | 0 | 0 | 0 | 0 | 0 | 0 | 0 | 0 | 0 | 0 | 0 | 0 | 0 | 0 | 0 | 0 | 0 | 0 | 0 | 0 | 0 | 0 | 0 | 0 | 0 | 0 | 0 | 0 | 0 | 0 | 0 | 0 | 0 | 0 | 0 | 0 | 0 | 0 | 0 | 0 | 0 | 0 | 0 | 0 | 0 | 0 | 0 | 0 | 0.00935935974 | 0 | 0 | 0 | 0 | 0 | 0 | 0 | 0 | 0 | 0 | 0 | 0 | 0 | 0 | 0 | 0 | 0 | 0 | 0 | 0 | 0 | 0 | 0 | 0 | 0 | 0 | 0 | 0 | 0 | 0 | 0 | 0 | 0 | 0 | 0 | 0 | 0 | 0 | 0 | 0 | 0 | 0 | 0 | 0 | 0 | 0
44.625 | 0 | 0 | 0 | 0.00381028652 | 0 | 0 | 0 | 0.0518622398 | 0.00240170956 | 0.00760614872 | 0 | 0 | 0.00540542603 | 0.00920367241 | 0 | 0 | 0 | 0 | 0 | 0 | 0 | 0 | 0 | 0 | 0 | 0 | 0 | 0 | 0 | 0 | 0 | 0 | 0 | 0 | 0 | 0 | 0 | 0 | 0 | 0 | 0 | 0 | 0 | 0 | 0 | 0 | 0 | 0 | 0 | 0 | 0 | 0 | 0 | 0 | 0 | 0 | 0 | 0 | 0 | 0 | 0 | 0 | 0.0114392638 | 0 | 0 | 0 | 0 | 0 | 0 | 0 | 0 | 0 | 0 | 0 | 0 | 0 | 0 | 0 | 0 | 0 | 0 | 0 | 0 | 0 | 0 | 0 | 0 | 0 | 0 | 0 | 0 | 0 | 0 | 0 | 0 | 0 | 0 | 0 | 0 | 0 | 0 | 0 | 0 | 0 | 0 | 0 | 0 | 0 | 0
44.875 | 0 | 0 | 0 | 0.0036097765 | 0 | 0 | 0 | 0.128554225 | 0.00220155716 | 0.0084066391 | 0 | 0 | 0.00480484962 | 0.00780308247 | 0 | 0 | 0 | 0 | 0 | 0 | 0 | 0 | 0 | 0 | 0 | 0 | 0 | 0 | 0 | 0 | 0 | 0 | 0 | 0 | 0 | 0 | 0 | 0 | 0 | 0 | 0 | 0 | 0 | 0 | 0 | 0 | 0 | 0 | 0 | 0 | 0 | 0 | 0 | 0 | 0 | 0 | 0 | 0 | 0 | 0 | 0 | 0 | 0.00915145874 | 0 | 0 | 0 | 0 | 0 | 0 | 0 | 0 | 0 | 0 | 0 | 0 | 0 | 0 | 0 | 0 | 0 | 0 | 0 | 0 | 0 | 0 | 0 | 0 | 0 | 0 | 0 | 0 | 0 | 0 | 0 | 0 | 0 | 0 | 0 | 0 | 0 | 0 | 0 | 0 | 0 | 0 | 0 | 0 | 0 | 0
45.125 | 0 | 0 | 0 | 0.00360965729 | 0 | 0 | 0 | 0.123948812 | 0.00180125237 | 0.00740587711 | 0 | 0 | 0.00500500202 | 0.0248099566 | 0 | 0 | 0 | 0 | 0 | 0 | 0 | 0 | 0 | 0 | 0 | 0 | 0 | 0 | 0 | 0 | 0 | 0 | 0 | 0 | 0 | 0 | 0 | 0 | 0 | 0 | 0 | 0 | 0 | 0 | 0 | 0 | 0 | 0 | 0 | 0 | 0 | 0 | 0 | 0 | 0 | 0 | 0 | 0 | 0 | 0 | 0 | 0 | 0.010191381 | 0 | 0 | 0 | 0 | 0 | 0 | 0 | 0 | 0 | 0 | 0 | 0 | 0 | 0 | 0 | 0 | 0 | 0 | 0 | 0 | 0 | 0 | 0 | 0 | 0 | 0 | 0 | 0 | 0 | 0 | 0 | 0 | 0 | 0 | 0 | 0 | 0 | 0 | 0 | 0 | 0 | 0 | 0 | 0 | 0 | 0
45.375 | 0 | 0 | 0 | 0.00661790371 | 0 | 0 | 0 | 0.050861001 | 0.00220155716 | 0.00680541992 | 0 | 0 | 0.00620615482 | 0.0354142189 | 0 | 0 | 0 | 0 | 0 | 0 | 0 | 0 | 0 | 0 | 0 | 0 | 0 | 0 | 0 | 0 | 0 | 0 | 0 | 0 | 0 | 0 | 0 | 0 | 0 | 0 | 0 | 0 | 0 | 0 | 0 | 0 | 0 | 0 | 0 | 0 | 0 | 0 | 0 | 0 | 0 | 0 | 0 | 0 | 0 | 0 | 0 | 0 | 0.0189267397 | 0 | 0 | 0 | 0 | 0 | 0 | 0 | 0 | 0 | 0 | 0 | 0 | 0 | 0 | 0 | 0 | 0 | 0 | 0 | 0 | 0 | 0 | 0 | 0 | 0 | 0 | 0 | 0 | 0 | 0 | 0 | 0 | 0 | 0 | 0 | 0 | 0 | 0 | 0 | 0 | 0 | 0 | 0 | 0 | 0 | 0
45.625 | 0 | 0 | 0 | 0.0116314888 | 0 | 0 | 0 | 0.0540648699 | 0.00280189514 | 0.00860691071 | 0 | 0 | 0.00820815563 | 0.0328130722 | 0 | 0 | 0 | 0 | 0 | 0 | 0 | 0 | 0 | 0 | 0 | 0 | 0 | 0 | 0 | 0 | 0 | 0 | 0 | 0 | 0 | 0 | 0 | 0 | 0 | 0 | 0 | 0 | 0 | 0 | 0 | 0 | 0 | 0 | 0 | 0 | 0 | 0 | 0 | 0 | 0 | 0 | 0 | 0 | 0 | 0 | 0 | 0 | 0.0440931916 | 0 | 0 | 0 | 0 | 0 | 0 | 0 | 0 | 0 | 0 | 0 | 0 | 0 | 0 | 0 | 0 | 0 | 0 | 0 | 0 | 0 | 0 | 0 | 0 | 0 | 0 | 0 | 0 | 0 | 0 | 0 | 0 | 0 | 0 | 0 | 0 | 0 | 0 | 0 | 0 | 0 | 0 | 0 | 0 | 0 | 0
45.875 | 0 | 0 | 0 | 0.010227561 | 0 | 0 | 0 | 0.0492591858 | 0.00200140476 | 0.0088070631 | 0 | 0 | 0.00700700283 | 0.0272108316 | 0 | 0 | 0 | 0 | 0 | 0 | 0 | 0 | 0 | 0 | 0 | 0 | 0 | 0 | 0 | 0 | 0 | 0 | 0 | 0 | 0 | 0 | 0 | 0 | 0 | 0 | 0 | 0 | 0 | 0 | 0 | 0 | 0 | 0 | 0 | 0 | 0 | 0 | 0 | 0 | 0 | 0 | 0 | 0 | 0 | 0 | 0 | 0 | 0.0607321262 | 0 | 0 | 0 | 0 | 0 | 0 | 0 | 0 | 0 | 0 | 0 | 0 | 0 | 0 | 0 | 0 | 0 | 0 | 0 | 0 | 0 | 0 | 0 | 0 | 0 | 0 | 0 | 0 | 0 | 0 | 0 | 0 | 0 | 0 | 0 | 0 | 0 | 0 | 0 | 0 | 0 | 0 | 0 | 0 | 0 | 0
46.125 | 0 | 0 | 0 | 0.00802159309 | 0 | 0 | 0 | 0.0470564365 | 0.00160109997 | 0.00840675831 | 0 | 0 | 0.00600600243 | 0.0216087103 | 0 | 0 | 0 | 0 | 0 | 0 | 0 | 0 | 0 | 0 | 0 | 0 | 0 | 0 | 0 | 0 | 0 | 0 | 0 | 0 | 0 | 0 | 0 | 0 | 0 | 0 | 0 | 0 | 0 | 0 | 0 | 0 | 0 | 0 | 0 | 0 | 0 | 0 | 0 | 0 | 0 | 0 | 0 | 0 | 0 | 0 | 0 | 0 | 0.198419273 | 0 | 0 | 0 | 0 | 0 | 0 | 0 | 0 | 0 | 0 | 0 | 0 | 0 | 0 | 0 | 0 | 0 | 0 | 0 | 0 | 0 | 0 | 0 | 0 | 0 | 0 | 0 | 0 | 0 | 0 | 0 | 0 | 0 | 0 | 0 | 0 | 0 | 0 | 0 | 0 | 0 | 0 | 0 | 0 | 0 | 0
46.375 | 0 | 0 | 0 | 0.00962603092 | 0 | 0 | 0 | 0.0512614846 | 0.00180125237 | 0.00960767269 | 0 | 0 | 0.00600600243 | 0.232493043 | 0 | 0 | 0 | 0 | 0 | 0 | 0 | 0 | 0 | 0 | 0 | 0 | 0 | 0 | 0 | 0 | 0 | 0 | 0 | 0 | 0 | 0 | 0 | 0 | 0 | 0 | 0 | 0 | 0 | 0 | 0 | 0 | 0 | 0 | 0 | 0 | 0 | 0 | 0 | 0 | 0 | 0 | 0 | 0 | 0 | 0 | 0 | 0 | 0.191139787 | 0 | 0 | 0 | 0 | 0 | 0 | 0 | 0 | 0 | 0 | 0 | 0 | 0 | 0 | 0 | 0 | 0 | 0 | 0 | 0 | 0 | 0 | 0 | 0 | 0 | 0 | 0 | 0 | 0 | 0 | 0 | 0 | 0 | 0 | 0 | 0 | 0 | 0 | 0 | 0 | 0 | 0 | 0 | 0 | 0 | 0
46.625 | 0 | 0 | 0 | 0.0136368275 | 0 | 0 | 0 | 0.0390468836 | 0.00260186195 | 0.0110087395 | 0 | 0 | 0.00500500202 | 0.226090431 | 0 | 0 | 0 | 0 | 0 | 0 | 0 | 0 | 0 | 0 | 0 | 0 | 0 | 0 | 0 | 0 | 0 | 0 | 0 | 0 | 0 | 0 | 0 | 0 | 0 | 0 | 0 | 0 | 0 | 0 | 0 | 0 | 0 | 0 | 0 | 0 | 0 | 0 | 0 | 0 | 0 | 0 | 0 | 0 | 0 | 0 | 0 | 0 | 0.0378535688 | 0 | 0 | 0 | 0 | 0 | 0 | 0 | 0 | 0 | 0 | 0 | 0 | 0 | 0 | 0 | 0 | 0 | 0 | 0 | 0 | 0 | 0 | 0 | 0 | 0 | 0 | 0 | 0 | 0 | 0 | 0 | 0 | 0 | 0 | 0 | 0 | 0 | 0 | 0 | 0 | 0 | 0 | 0 | 0 | 0 | 0
46.875 | 0 | 0 | 0 | 0.196731091 | 0 | 0 | 0 | 0.0426511765 | 0.00200140476 | 0.0092073679 | 0 | 0 | 0.00680685043 | 0.0170067549 | 0 | 0 | 0 | 0 | 0 | 0 | 0 | 0 | 0 | 0 | 0 | 0 | 0 | 0 | 0 | 0 | 0 | 0 | 0 | 0 | 0 | 0 | 0 | 0 | 0 | 0 | 0 | 0 | 0 | 0 | 0 | 0 | 0 | 0 | 0 | 0 | 0 | 0 | 0 | 0 | 0 | 0 | 0 | 0 | 0 | 0 | 0 | 0 | 0.408069879 | 0 | 0 | 0 | 0 | 0 | 0 | 0 | 0 | 0 | 0 | 0 | 0 | 0 | 0 | 0 | 0 | 0 | 0 | 0 | 0 | 0 | 0 | 0 | 0 | 0 | 0 | 0 | 0 | 0 | 0 | 0 | 0 | 0 | 0 | 0 | 0 | 0 | 0 | 0 | 0 | 0 | 0 | 0 | 0 | 0 | 0
47.125 | 0 | 0 | 0 | 0.20756042 | 0 | 0 | 0 | 0.0564677715 | 0.00220155716 | 0.0092073679 | 0 | 0 | 0.00780785084 | 0.0192075968 | 0 | 0 | 0 | 0 | 0 | 0 | 0 | 0 | 0 | 0 | 0 | 0 | 0 | 0 | 0 | 0 | 0 | 0 | 0 | 0 | 0 | 0 | 0 | 0 | 0 | 0 | 0 | 0 | 0 | 0 | 0 | 0 | 0 | 0 | 0 | 0 | 0 | 0 | 0 | 0 | 0 | 0 | 0 | 0 | 0 | 0 | 0 | 0 | 0.392262906 | 0 | 0 | 0 | 0 | 0 | 0 | 0 | 0 | 0 | 0 | 0 | 0 | 0 | 0 | 0 | 0 | 0 | 0 | 0 | 0 | 0 | 0 | 0 | 0 | 0 | 0 | 0 | 0 | 0 | 0 | 0 | 0 | 0 | 0 | 0 | 0 | 0 | 0 | 0 | 0 | 0 | 0 | 0 | 0 | 0 | 0
47.375 | 0 | 0 | 0 | 0.0344932079 | 0 | 0 | 0 | 0.946135342 | 0.00300204754 | 0.15452373 | 0 | 0 | 0.00620615482 | 0.0186074972 | 0 | 0 | 0 | 0 | 0 | 0 | 0 | 0 | 0 | 0 | 0 | 0 | 0 | 0 | 0 | 0 | 0 | 0 | 0 | 0 | 0 | 0 | 0 | 0 | 0 | 0 | 0 | 0 | 0 | 0 | 0 | 0 | 0 | 0 | 0 | 0 | 0 | 0 | 0 | 0 | 0 | 0 | 0 | 0 | 0 | 0 | 0 | 0 | 0 | 0 | 0 | 0 | 0 | 0 | 0 | 0 | 0 | 0 | 0 | 0 | 0 | 0 | 0 | 0 | 0 | 0 | 0 | 0 | 0 | 0 | 0 | 0 | 0 | 0 | 0 | 0 | 0 | 0 | 0 | 0 | 0 | 0 | 0 | 0 | 0 | 0 | 0 | 0 | 0 | 0 | 0 | 0 | 0 | 0 | 0
47.625 | 0 | 0 | 0 | 0.0507370234 | 0 | 0 | 0 | 0.917500973 | 0.00200140476 | 0.15872705 | 0 | 0 | 0.00520515442 | 0.0152060986 | 0 | 0 | 0 | 0 | 0 | 0 | 0 | 0 | 0 | 0 | 0 | 0 | 0 | 0 | 0 | 0 | 0 | 0 | 0 | 0 | 0 | 0 | 0 | 0 | 0 | 0 | 0 | 0 | 0 | 0 | 0 | 0 | 0 | 0 | 0 | 0 | 0 | 0 | 0 | 0 | 0 | 0 | 0 | 0 | 0 | 0 | 0 | 0 | 0 | 0 | 0 | 0 | 0 | 0 | 0 | 0 | 0 | 0 | 0 | 0 | 0 | 0 | 0 | 0 | 0 | 0 | 0 | 0 | 0 | 0 | 0 | 0 | 0 | 0 | 0 | 0 | 0 | 0 | 0 | 0 | 0 | 0 | 0 | 0 | 0 | 0 | 0 | 0 | 0 | 0 | 0 | 0 | 0 | 0 | 0
47.875 | 0 | 0 | 0 | 0.0583574772 | 0 | 0 | 0 | 0 | 0.00160109997 | 0.0178141594 | 0 | 0 | 0.00640642643 | 0.023009181 | 0 | 0 | 0 | 0 | 0 | 0 | 0 | 0 | 0 | 0 | 0 | 0 | 0 | 0 | 0 | 0 | 0 | 0 | 0 | 0 | 0 | 0 | 0 | 0 | 0 | 0 | 0 | 0 | 0 | 0 | 0 | 0 | 0 | 0 | 0 | 0 | 0 | 0 | 0 | 0 | 0 | 0 | 0 | 0 | 0 | 0 | 0 | 0 | 0 | 0 | 0 | 0 | 0 | 0 | 0 | 0 | 0 | 0 | 0 | 0 | 0 | 0 | 0 | 0 | 0 | 0 | 0 | 0 | 0 | 0 | 0 | 0 | 0 | 0 | 0 | 0 | 0 | 0 | 0 | 0 | 0 | 0 | 0 | 0 | 0 | 0 | 0 | 0 | 0 | 0 | 0 | 0 | 0 | 0 | 0
48.125 | 0 | 0 | 0 | 0.0409104824 | 0 | 0 | 0 | 0 | 0.00180125237 | 0.0182145834 | 0 | 0 | 0.00620627403 | 0.0300120115 | 0 | 0 | 0 | 0 | 0 | 0 | 0 | 0 | 0 | 0 | 0 | 0 | 0 | 0 | 0 | 0 | 0 | 0 | 0 | 0 | 0 | 0 | 0 | 0 | 0 | 0 | 0 | 0 | 0 | 0 | 0 | 0 | 0 | 0 | 0 | 0 | 0 | 0 | 0 | 0 | 0 | 0 | 0 | 0 | 0 | 0 | 0 | 0 | 0 | 0 | 0 | 0 | 0 | 0 | 0 | 0 | 0 | 0 | 0 | 0 | 0 | 0 | 0 | 0 | 0 | 0 | 0 | 0 | 0 | 0 | 0 | 0 | 0 | 0 | 0 | 0 | 0 | 0 | 0 | 0 | 0 | 0 | 0 | 0 | 0 | 0 | 0 | 0 | 0 | 0 | 0 | 0 | 0 | 0 | 0
48.375 | 0 | 0 | 0 | 0.034693718 | 0 | 0 | 0 | 0 | 0.00220155716 | 0.019015193 | 0 | 0 | 0.00700700283 | 0.0284113884 | 0 | 0 | 0 | 0 | 0 | 0 | 0 | 0 | 0 | 0 | 0 | 0 | 0 | 0 | 0 | 0 | 0 | 0 | 0 | 0 | 0 | 0 | 0 | 0 | 0 | 0 | 0 | 0 | 0 | 0 | 0 | 0 | 0 | 0 | 0 | 0 | 0 | 0 | 0 | 0 | 0 | 0 | 0 | 0 | 0 | 0 | 0 | 0 | 0 | 0 | 0 | 0 | 0 | 0 | 0 | 0 | 0 | 0 | 0 | 0 | 0 | 0 | 0 | 0 | 0 | 0 | 0 | 0 | 0 | 0 | 0 | 0 | 0 | 0 | 0 | 0 | 0 | 0 | 0 | 0 | 0 | 0 | 0 | 0 | 0 | 0 | 0 | 0 | 0 | 0 | 0 | 0 | 0 | 0 | 0
48.625 | 0 | 0 | 0 | 0.0328887701 | 0 | 0 | 0 | 0 | 0.00320219994 | 0.0136108398 | 0 | 0 | 0.00860857964 | 0.0448179245 | 0 | 0 | 0 | 0 | 0 | 0 | 0 | 0 | 0 | 0 | 0 | 0 | 0 | 0 | 0 | 0 | 0 | 0 | 0 | 0 | 0 | 0 | 0 | 0 | 0 | 0 | 0 | 0 | 0 | 0 | 0 | 0 | 0 | 0 | 0 | 0 | 0 | 0 | 0 | 0 | 0 | 0 | 0 | 0 | 0 | 0 | 0 | 0 | 0 | 0 | 0 | 0 | 0 | 0 | 0 | 0 | 0 | 0 | 0 | 0 | 0 | 0 | 0 | 0 | 0 | 0 | 0 | 0 | 0 | 0 | 0 | 0 | 0 | 0 | 0 | 0 | 0 | 0 | 0 | 0 | 0 | 0 | 0 | 0 | 0 | 0 | 0 | 0 | 0 | 0 | 0 | 0 | 0 | 0 | 0
48.875 | 0 | 0 | 0 | 0.0403088331 | 0 | 0 | 0 | 0 | 0.00240170956 | 0.014611721 | 0 | 0 | 0.0106106997 | 0.0484193563 | 0 | 0 | 0 | 0 | 0 | 0 | 0 | 0 | 0 | 0 | 0 | 0 | 0 | 0 | 0 | 0 | 0 | 0 | 0 | 0 | 0 | 0 | 0 | 0 | 0 | 0 | 0 | 0 | 0 | 0 | 0 | 0 | 0 | 0 | 0 | 0 | 0 | 0 | 0 | 0 | 0 | 0 | 0 | 0 | 0 | 0 | 0 | 0 | 0 | 0 | 0 | 0 | 0 | 0 | 0 | 0 | 0 | 0 | 0 | 0 | 0 | 0 | 0 | 0 | 0 | 0 | 0 | 0 | 0 | 0 | 0 | 0 | 0 | 0 | 0 | 0 | 0 | 0 | 0 | 0 | 0 | 0 | 0 | 0 | 0 | 0 | 0 | 0 | 0 | 0 | 0 | 0 | 0 | 0 | 0
49.125 | 0 | 0 | 0 | 0.0461245775 | 0 | 0 | 0 | 0 | 0.00140106678 | 0.0244195461 | 0 | 0 | 0.0138137341 | 0.224489808 | 0 | 0 | 0 | 0 | 0 | 0 | 0 | 0 | 0 | 0 | 0 | 0 | 0 | 0 | 0 | 0 | 0 | 0 | 0 | 0 | 0 | 0 | 0 | 0 | 0 | 0 | 0 | 0 | 0 | 0 | 0 | 0 | 0 | 0 | 0 | 0 | 0 | 0 | 0 | 0 | 0 | 0 | 0 | 0 | 0 | 0 | 0 | 0 | 0 | 0 | 0 | 0 | 0 | 0 | 0 | 0 | 0 | 0 | 0 | 0 | 0 | 0 | 0 | 0 | 0 | 0 | 0 | 0 | 0 | 0 | 0 | 0 | 0 | 0 | 0 | 0 | 0 | 0 | 0 | 0 | 0 | 0 | 0 | 0 | 0 | 0 | 0 | 0 | 0 | 0 | 0 | 0 | 0 | 0 | 0
49.375 | 0 | 0 | 0 | 0.0553494692 | 0 | 0 | 0 | 0 | 0.00260186195 | 0.0264211893 | 0 | 0 | 0.0124123096 | 0.264305711 | 0 | 0 | 0 | 0 | 0 | 0 | 0 | 0 | 0 | 0 | 0 | 0 | 0 | 0 | 0 | 0 | 0 | 0 | 0 | 0 | 0 | 0 | 0 | 0 | 0 | 0 | 0 | 0 | 0 | 0 | 0 | 0 | 0 | 0 | 0 | 0 | 0 | 0 | 0 | 0 | 0 | 0 | 0 | 0 | 0 | 0 | 0 | 0 | 0 | 0 | 0 | 0 | 0 | 0 | 0 | 0 | 0 | 0 | 0 | 0 | 0 | 0 | 0 | 0 | 0 | 0 | 0 | 0 | 0 | 0 | 0 | 0 | 0 | 0 | 0 | 0 | 0 | 0 | 0 | 0 | 0 | 0 | 0 | 0 | 0 | 0 | 0 | 0 | 0 | 0 | 0 | 0 | 0 | 0 | 0
49.625 | 0 | 0 | 0 | 0.0709916353 | 0 | 0 | 0 | 0 | 0.00360250473 | 0.031224966 | 0 | 0 | 0.0102102757 | 0.101040363 | 0 | 0 | 0 | 0 | 0 | 0 | 0 | 0 | 0 | 0 | 0 | 0 | 0 | 0 | 0 | 0 | 0 | 0 | 0 | 0 | 0 | 0 | 0 | 0 | 0 | 0 | 0 | 0 | 0 | 0 | 0 | 0 | 0 | 0 | 0 | 0 | 0 | 0 | 0 | 0 | 0 | 0 | 0 | 0 | 0 | 0 | 0 | 0 | 0 | 0 | 0 | 0 | 0 | 0 | 0 | 0 | 0 | 0 | 0 | 0 | 0 | 0 | 0 | 0 | 0 | 0 | 0 | 0 | 0 | 0 | 0 | 0 | 0 | 0 | 0 | 0 | 0 | 0 | 0 | 0 | 0 | 0 | 0 | 0 | 0 | 0 | 0 | 0 | 0 | 0 | 0 | 0 | 0 | 0 | 0
49.875 | 0 | 0 | 0 | 0.0782111883 | 0 | 0 | 0 | 0 | 0.00340235233 | 0.0344275236 | 0 | 0 | 0.0106106997 | 0.0804321766 | 0 | 0 | 0 | 0 | 0 | 0 | 0 | 0 | 0 | 0 | 0 | 0 | 0 | 0 | 0 | 0 | 0 | 0 | 0 | 0 | 0 | 0 | 0 | 0 | 0 | 0 | 0 | 0 | 0 | 0 | 0 | 0 | 0 | 0 | 0 | 0 | 0 | 0 | 0 | 0 | 0 | 0 | 0 | 0 | 0 | 0 | 0 | 0 | 0 | 0 | 0 | 0 | 0 | 0 | 0 | 0 | 0 | 0 | 0 | 0 | 0 | 0 | 0 | 0 | 0 | 0 | 0 | 0 | 0 | 0 | 0 | 0 | 0 | 0 | 0 | 0 | 0 | 0 | 0 | 0 | 0 | 0 | 0 | 0 | 0 | 0 | 0 | 0 | 0 | 0 | 0 | 0 | 0 | 0 | 0
50.125 | 0 | 0 | 0 | 0.475483775 | 0 | 0 | 0 | 0 | 0.00240170956 | 0.0288230181 | 0 | 0 | 0.0102101564 | 0.105442286 | 0 | 0 | 0 | 0 | 0 | 0 | 0 | 0 | 0 | 0 | 0 | 0 | 0 | 0 | 0 | 0 | 0 | 0 | 0 | 0 | 0 | 0 | 0 | 0 | 0 | 0 | 0 | 0 | 0 | 0 | 0 | 0 | 0 | 0 | 0 | 0 | 0 | 0 | 0 | 0 | 0 | 0 | 0 | 0 | 0 | 0 | 0 | 0 | 0 | 0 | 0 | 0 | 0 | 0 | 0 | 0 | 0 | 0 | 0 | 0 | 0 | 0 | 0 | 0 | 0 | 0 | 0 | 0 | 0 | 0 | 0 | 0 | 0 | 0 | 0 | 0 | 0 | 0 | 0 | 0 | 0 | 0 | 0 | 0 | 0 | 0 | 0 | 0 | 0 | 0 | 0 | 0 | 0 | 0 | 0
50.375 | 0 | 0 | 0 | 1.39035392 | 0 | 0 | 0 | 0 | 0.00320219994 | 0.188150525 | 0 | 0 | 0.0112111568 | 0.175270081 | 0 | 0 | 0 | 0 | 0 | 0 | 0 | 0 | 0 | 0 | 0 | 0 | 0 | 0 | 0 | 0 | 0 | 0 | 0 | 0 | 0 | 0 | 0 | 0 | 0 | 0 | 0 | 0 | 0 | 0 | 0 | 0 | 0 | 0 | 0 | 0 | 0 | 0 | 0 | 0 | 0 | 0 | 0 | 0 | 0 | 0 | 0 | 0 | 0 | 0 | 0 | 0 | 0 | 0 | 0 | 0 | 0 | 0 | 0 | 0 | 0 | 0 | 0 | 0 | 0 | 0 | 0 | 0 | 0 | 0 | 0 | 0 | 0 | 0 | 0 | 0 | 0 | 0 | 0 | 0 | 0 | 0 | 0 | 0 | 0 | 0 | 0 | 0 | 0 | 0 | 0 | 0 | 0 | 0 | 0
50.625 | 0 | 0 | 0 | 0.954978466 | 0 | 0 | 0 | 0 | 0.00360250473 | 0.206965566 | 0 | 0 | 0.145145178 | 0.156262457 | 0 | 0 | 0 | 0 | 0 | 0 | 0 | 0 | 0 | 0 | 0 | 0 | 0 | 0 | 0 | 0 | 0 | 0 | 0 | 0 | 0 | 0 | 0 | 0 | 0 | 0 | 0 | 0 | 0 | 0 | 0 | 0 | 0 | 0 | 0 | 0 | 0 | 0 | 0 | 0 | 0 | 0 | 0 | 0 | 0 | 0 | 0 | 0 | 0 | 0 | 0 | 0 | 0 | 0 | 0 | 0 | 0 | 0 | 0 | 0 | 0 | 0 | 0 | 0 | 0 | 0 | 0 | 0 | 0 | 0 | 0 | 0 | 0 | 0 | 0 | 0 | 0 | 0 | 0 | 0 | 0 | 0 | 0 | 0 | 0 | 0 | 0 | 0 | 0 | 0 | 0 | 0 | 0 | 0 | 0
50.875 | 0 | 0 | 0 | 0 | 0 | 0 | 0 | 0 | 0.00200140476 | 0.0670536757 | 0 | 0 | 0.173173189 | 0.918967605 | 0 | 0 | 0 | 0 | 0 | 0 | 0 | 0 | 0 | 0 | 0 | 0 | 0 | 0 | 0 | 0 | 0 | 0 | 0 | 0 | 0 | 0 | 0 | 0 | 0 | 0 | 0 | 0 | 0 | 0 | 0 | 0 | 0 | 0 | 0 | 0 | 0 | 0 | 0 | 0 | 0 | 0 | 0 | 0 | 0 | 0 | 0 | 0 | 0 | 0 | 0 | 0 | 0 | 0 | 0 | 0 | 0 | 0 | 0 | 0 | 0 | 0 | 0 | 0 | 0 | 0 | 0 | 0 | 0 | 0 | 0 | 0 | 0 | 0 | 0 | 0 | 0 | 0 | 0 | 0 | 0 | 0 | 0 | 0 | 0 | 0 | 0 | 0 | 0 | 0 | 0 | 0 | 0 | 0 | 0
51.125 | 0 | 0 | 0 | 0 | 0 | 0 | 0 | 0 | 0.00300204754 | 0.0584467649 | 0 | 0 | 0.0510510206 | 0.870948374 | 0 | 0 | 0 | 0 | 0 | 0 | 0 | 0 | 0 | 0 | 0 | 0 | 0 | 0 | 0 | 0 | 0 | 0 | 0 | 0 | 0 | 0 | 0 | 0 | 0 | 0 | 0 | 0 | 0 | 0 | 0 | 0 | 0 | 0 | 0 | 0 | 0 | 0 | 0 | 0 | 0 | 0 | 0 | 0 | 0 | 0 | 0 | 0 | 0 | 0 | 0 | 0 | 0 | 0 | 0 | 0 | 0 | 0 | 0 | 0 | 0 | 0 | 0 | 0 | 0 | 0 | 0 | 0 | 0 | 0 | 0 | 0 | 0 | 0 | 0 | 0 | 0 | 0 | 0 | 0 | 0 | 0 | 0 | 0 | 0 | 0 | 0 | 0 | 0 | 0 | 0 | 0 | 0 | 0 | 0
51.375 | 0 | 0 | 0 | 0 | 0 | 0 | 0 | 0 | 0.00420296192 | 0.0558446646 | 0 | 0 | 0.0352352858 | 0 | 0 | 0 | 0 | 0 | 0 | 0 | 0 | 0 | 0 | 0 | 0 | 0 | 0 | 0 | 0 | 0 | 0 | 0 | 0 | 0 | 0 | 0 | 0 | 0 | 0 | 0 | 0 | 0 | 0 | 0 | 0 | 0 | 0 | 0 | 0 | 0 | 0 | 0 | 0 | 0 | 0 | 0 | 0 | 0 | 0 | 0 | 0 | 0 | 0 | 0 | 0 | 0 | 0 | 0 | 0 | 0 | 0 | 0 | 0 | 0 | 0 | 0 | 0 | 0 | 0 | 0 | 0 | 0 | 0 | 0 | 0 | 0 | 0 | 0 | 0 | 0 | 0 | 0 | 0 | 0 | 0 | 0 | 0 | 0 | 0 | 0 | 0 | 0 | 0 | 0 | 0 | 0 | 0 | 0 | 0
51.625 | 0 | 0 | 0 | 0 | 0 | 0 | 0 | 0 | 0.00460326672 | 0.0588470697 | 0 | 0 | 0.248048067 | 0 | 0 | 0 | 0 | 0 | 0 | 0 | 0 | 0 | 0 | 0 | 0 | 0 | 0 | 0 | 0 | 0 | 0 | 0 | 0 | 0 | 0 | 0 | 0 | 0 | 0 | 0 | 0 | 0 | 0 | 0 | 0 | 0 | 0 | 0 | 0 | 0 | 0 | 0 | 0 | 0 | 0 | 0 | 0 | 0 | 0 | 0 | 0 | 0 | 0 | 0 | 0 | 0 | 0 | 0 | 0 | 0 | 0 | 0 | 0 | 0 | 0 | 0 | 0 | 0 | 0 | 0 | 0 | 0 | 0 | 0 | 0 | 0 | 0 | 0 | 0 | 0 | 0 | 0 | 0 | 0 | 0 | 0 | 0 | 0 | 0 | 0 | 0 | 0 | 0 | 0 | 0 | 0 | 0 | 0 | 0
51.875 | 0 | 0 | 0 | 0 | 0 | 0 | 0 | 0 | 0.00440311432 | 0.0462369919 | 0 | 0 | 0.246846795 | 0 | 0 | 0 | 0 | 0 | 0 | 0 | 0 | 0 | 0 | 0 | 0 | 0 | 0 | 0 | 0 | 0 | 0 | 0 | 0 | 0 | 0 | 0 | 0 | 0 | 0 | 0 | 0 | 0 | 0 | 0 | 0 | 0 | 0 | 0 | 0 | 0 | 0 | 0 | 0 | 0 | 0 | 0 | 0 | 0 | 0 | 0 | 0 | 0 | 0 | 0 | 0 | 0 | 0 | 0 | 0 | 0 | 0 | 0 | 0 | 0 | 0 | 0 | 0 | 0 | 0 | 0 | 0 | 0 | 0 | 0 | 0 | 0 | 0 | 0 | 0 | 0 | 0 | 0 | 0 | 0 | 0 | 0 | 0 | 0 | 0 | 0 | 0 | 0 | 0 | 0 | 0 | 0 | 0 | 0 | 0
52.125 | 0 | 0 | 0 | 0 | 0 | 0 | 0 | 0 | 0.00320219994 | 0.0484387875 | 0 | 0 | 0.237237215 | 0 | 0 | 0 | 0 | 0 | 0 | 0 | 0 | 0 | 0 | 0 | 0 | 0 | 0 | 0 | 0 | 0 | 0 | 0 | 0 | 0 | 0 | 0 | 0 | 0 | 0 | 0 | 0 | 0 | 0 | 0 | 0 | 0 | 0 | 0 | 0 | 0 | 0 | 0 | 0 | 0 | 0 | 0 | 0 | 0 | 0 | 0 | 0 | 0 | 0 | 0 | 0 | 0 | 0 | 0 | 0 | 0 | 0 | 0 | 0 | 0 | 0 | 0 | 0 | 0 | 0 | 0 | 0 | 0 | 0 | 0 | 0 | 0 | 0 | 0 | 0 | 0 | 0 | 0 | 0 | 0 | 0 | 0 | 0 | 0 | 0 | 0 | 0 | 0 | 0 | 0 | 0 | 0 | 0 | 0 | 0
52.375 | 0 | 0 | 0 | 0 | 0 | 0 | 0 | 0 | 0.00340235233 | 0.0494395494 | 0 | 0 | 0.433833838 | 0 | 0 | 0 | 0 | 0 | 0 | 0 | 0 | 0 | 0 | 0 | 0 | 0 | 0 | 0 | 0 | 0 | 0 | 0 | 0 | 0 | 0 | 0 | 0 | 0 | 0 | 0 | 0 | 0 | 0 | 0 | 0 | 0 | 0 | 0 | 0 | 0 | 0 | 0 | 0 | 0 | 0 | 0 | 0 | 0 | 0 | 0 | 0 | 0 | 0 | 0 | 0 | 0 | 0 | 0 | 0 | 0 | 0 | 0 | 0 | 0 | 0 | 0 | 0 | 0 | 0 | 0 | 0 | 0 | 0 | 0 | 0 | 0 | 0 | 0 | 0 | 0 | 0 | 0 | 0 | 0 | 0 | 0 | 0 | 0 | 0 | 0 | 0 | 0 | 0 | 0 | 0 | 0 | 0 | 0 | 0

## N2 NLDFT PSDs
Pore size distributions
Derivative distribution function -dV(r)/dr (or -dV(d)/dd) vs d
lambda= | 3.25 | 5 | 5.63 | 5.88 | 3.75 | 4.13 | 5.88 | 4.25 | 4.13 | 4.25 | 5.63 | 6 | 5.63 | 5.88 | 5.63 | 4.13 | 3.75 | 3.63 | 3.5 | 3.63 | 3.25 | 3.38 | 3.25 | 1.5 | 1.63 | 3.75 | 3.63 | 3.5 | 3.75 | 3.5 | 3.25 | 3.38 | 5.38 | 3.63 | 3.5 | 3.75 | 5.13 | 3.63 | 4.88 | 3.25 | 3.38 | 5.13 | 4 | 4 | 5 | 3.38 | 3.38 | 3.5 | 4.25 | 4.13 | 4.38 | 4.63 | 4.5 | 4.38 | 4.63 | 4.5 | 4.63 | 5.38 | 4.75 | 4.63 | 5.25 | 5.5 | 4.75 | 5.25 | 5.38 | 5.25 | 5.38 | 5.88 | 4.25 | 3.63 | 3.75 | 3.5 | 5.25 | 5.13 | 6 | 5.38 | 5.25 | 5.25
| 1 | 2 | 3 | 4 | 5 | 6 | 7 | 8 | 9 | 10 | 11 | 12 | 13 | 14 | 15 | 16 | 17 | 18 | 19 | 20 | 21 | 22 | 23 | 24 | 25 | 26 | 27 | 28 | 29 | 30 | 31 | 32 | 33 | 34 | 35 | 36 | 37 | 38 | 39 | 40 | 41 | 42 | 43 | 44 | 45 | 46 | 47 | 48 | 49 | 50 | 51 | 52 | 53 | 54 | 55 | 56 | 57 | 58 | 59 | 60 | 61 | 62 | 63 | 64 | 65 | 66 | 67 | 68 | 69 | 70 | 71 | 72 | 73 | 74 | 75 | 76 | 77 | 78
w | dV/dw | dV/dw | dV/dw | dV/dw | dV/dw | dV/dw | dV/dw | dV/dw | dV/dw | dV/dw | dV/dw | dV/dw | dV/dw | dV/dw | dV/dw | dV/dw | dV/dw | dV/dw | dV/dw | dV/dw | dV/dw | dV/dw | dV/dw | dV/dw | dV/dw | dV/dw | dV/dw | dV/dw | dV/dw | dV/dw | dV/dw | dV/dw | dV/dw | dV/dw | dV/dw | dV/dw | dV/dw | dV/dw | dV/dw | dV/dw | dV/dw | dV/dw | dV/dw | dV/dw | dV/dw | dV/dw | dV/dw | dV/dw | dV/dw | dV/dw | dV/dw | dV/dw | dV/dw | dV/dw | dV/dw | dV/dw | dV/dw | dV/dw | dV/dw | dV/dw | dV/dw | dV/dw | dV/dw | dV/dw | dV/dw | dV/dw | dV/dw | dV/dw | dV/dw | dV/dw | dV/dw | dV/dw | dV/dw | dV/dw | dV/dw | dV/dw | dV/dw | dV/dw
3.6 | 0 | 0 | 0 | 0 | 0 | 0 | 0 | 0 | 0 | 0 | 0 | 0 | 0 | 0 | 0 | 0 | 0 | 0 | 0 | 0 | 0 | 0 | 0 | 0 | 0 | 0 | 0 | 0 | 0 | 0 | 0 | 0 | 0 | 0 | 0 | 0 | 0 | 0 | 0 | 0 | 0 | 0 | 0 | 0 | 0 | 0 | 0 | 0 | 0 | 0 | 0 | 0 | 0 | 0 | 0 | 0 | 0 | 0 | 0 | 0 | 0 | 0 | 0 | 0 | 0 | 0 | 0 | 0 | 0 | 0 | 0 | 0 | 0 | 0 | 0 | 0 | 0 | 0
3.660336 | 6.50355e-05 | 5.454371e-05 | 0 | 0 | 0.0003372585 | 0.0001102587 | 0 | 0 | 0 | 0 | 0 | 3.287831e-05 | 0 | 0 | 0 | 0 | 0.000237513 | 0.0002695346 | 0.0003575443 | 0.0004734222 | 0.000526972 | 0.0003916528 | 0.0008586113 | 0.001877342 | 0.002343057 | 0.0003124107 | 0.0003606999 | 0.0003583139 | 0.0003016739 | 0.0001428382 | 6.734923e-05 | 6.963095e-05 | 0.0001086134 | 0.0002570539 | 0.0002335974 | 6.777051e-05 | 8.263144e-05 | 4.62757e-05 | 0.0001289852 | 2.2117e-05 | 7.096494e-05 | 0.0001280232 | 0.0001364112 | 4.556475e-05 | 9.576252e-05 | 0.0001734308 | 0.0001710673 | 0.0001974558 | 0.0007234519 | 0.0005467024 | 3.465282e-05 | 0.0001438964 | 6.884552e-06 | 1.721066e-06 | 0.0001024281 | 0.0001391986 | 2.132571e-05 | 9.270951e-05 | 1.892546e-05 | 4.821373e-05 | 9.368836e-05 | 0.0001081828 | 4.913988e-05 | 4.291662e-05 | 5.040207e-05 | 4.29168e-05 | 8.45577e-05 | 7.81292e-05 | 6.461568e-05 | 0.000426793 | 0.0001112776 | 0.0004524134 | 6.908284e-05 | 0 | 1.917996e-05 | 3.384176e-05 | 5.81713e-05 | 6.227738e-05
3.721684 | 0.0005228013 | 0.0004450097 | 0 | 0 | 0.002764279 | 0.0008984039 | 0 | 0 | 0 | 0 | 0 | 0.0002687687 | 0 | 0 | 0 | 0 | 0.001944632 | 0.002208935 | 0.002930991 | 0.003890348 | 0.004337016 | 0.003212065 | 0.007086448 | 0.01577649 | 0.01968463 | 0.00256355 | 0.002959445 | 0.00293864 | 0.002467196 | 0.001154541 | 0.0005366131 | 0.0005546345 | 0.0008866395 | 0.002106335 | 0.001909776 | 0.0005406564 | 0.0006745765 | 0.0003667239 | 0.001052233 | 0.0001622778 | 0.0005618143 | 0.001045522 | 0.001112937 | 0.0003618001 | 0.0007820062 | 0.001402975 | 0.001368478 | 0.001598762 | 0.005934517 | 0.004485329 | 0.0002715101 | 0.001173118 | 4.589272e-05 | 1.336409e-06 | 0.0008309751 | 0.001136894 | 0.0001667159 | 0.0007565353 | 0.0001480866 | 0.0003878273 | 0.0007628077 | 0.0008842296 | 0.0003943482 | 0.0003490672 | 0.0004108571 | 0.0003494381 | 0.0006897723 | 0.0006392375 | 0.000513785 | 0.003499005 | 0.0008843918 | 0.003694662 | 0.000564031 | 0 | 0.0001577001 | 0.0002774765 | 0.0004784384 | 0.0005119706
3.78406 | 0.001693512 | 0.001417336 | 0 | 0 | 0.008758022 | 0.002865638 | 0 | 0 | 0 | 0 | 0 | 0.0008541164 | 0 | 0 | 0 | 0 | 0.006168759 | 0.006999467 | 0.009284609 | 0.01228941 | 0.01367648 | 0.01016966 | 0.02227443 | 0.04857474 | 0.06062725 | 0.008111437 | 0.009365378 | 0.009303984 | 0.007836411 | 0.003716618 | 0.001755933 | 0.001815494 | 0.002822132 | 0.006675503 | 0.006068329 | 0.001766605 | 0.00214702 | 0.001207403 | 0.00335178 | 0.0005829626 | 0.001851839 | 0.003326266 | 0.003544694 | 0.001188531 | 0.002488101 | 0.004512102 | 0.004457592 | 0.005136503 | 0.01878459 | 0.01419493 | 0.0009055536 | 0.003739601 | 0.0001835608 | 5.04881e-05 | 0.002663765 | 0.003616573 | 0.0005574569 | 0.002409023 | 0.0004946529 | 0.001255362 | 0.002435236 | 0.002810443 | 0.001279898 | 0.001115692 | 0.001309878 | 0.001115529 | 0.002197311 | 0.002029396 | 0.00168514 | 0.01108268 | 0.002902247 | 0.01175451 | 0.001794958 | 0 | 0.0004978458 | 0.0008787676 | 0.001509861 | 0.001616544
3.847481 | 0.003785841 | 0.003032776 | 0 | 0 | 0.01843918 | 0.006150798 | 0 | 0 | 0 | 0 | 0 | 0.001816052 | 0 | 0 | 0 | 0 | 0.01303063 | 0.01472922 | 0.0195314 | 0.02563672 | 0.02835278 | 0.02135048 | 0.04571703 | 0.09112514 | 0.1139607 | 0.01700623 | 0.01963647 | 0.01953285 | 0.01662586 | 0.008185267 | 0.004040563 | 0.004186727 | 0.006023561 | 0.01405432 | 0.01286957 | 0.00404836 | 0.004583638 | 0.00281632 | 0.007171254 | 0.001647598 | 0.004349557 | 0.007092257 | 0.007577133 | 0.002755623 | 0.005308548 | 0.009937341 | 0.01018177 | 0.01127621 | 0.03950113 | 0.02983092 | 0.002181974 | 0.008017739 | 0.0006123516 | 0.0003789958 | 0.005797399 | 0.007709185 | 0.001350061 | 0.005149587 | 0.001193122 | 0.002804335 | 0.005242429 | 0.005978228 | 0.002881555 | 0.002410865 | 0.002810653 | 0.002402672 | 0.004703402 | 0.004303534 | 0.003899408 | 0.02333957 | 0.006731779 | 0.02508568 | 0.003833634 | 0 | 0.001039213 | 0.001851784 | 0.003148625 | 0.003376438
3.911965 | 0.006756735 | 0.00516499 | 0 | 0 | 0.03096626 | 0.01053064 | 0 | 0 | 0 | 0 | 0 | 0.003073402 | 0 | 0 | 0 | 0 | 0.0219689 | 0.02476771 | 0.03279489 | 0.04270025 | 0.04702272 | 0.035811 | 0.07508198 | 0.1425525 | 0.1783413 | 0.02846019 | 0.0328862 | 0.03276281 | 0.02811426 | 0.01435676 | 0.007363918 | 0.007625547 | 0.01024771 | 0.02364508 | 0.02182095 | 0.007357373 | 0.007793687 | 0.005211698 | 0.01222401 | 0.003486408 | 0.00803565 | 0.01204571 | 0.01291824 | 0.005077208 | 0.009014433 | 0.01734286 | 0.01828471 | 0.01963536 | 0.06605245 | 0.0498614 | 0.004140598 | 0.01369515 | 0.001439259 | 0.001136365 | 0.01006041 | 0.01308905 | 0.002576839 | 0.008768387 | 0.002276472 | 0.004989825 | 0.008992386 | 0.01012244 | 0.005156848 | 0.004146689 | 0.004800533 | 0.004118408 | 0.008015936 | 0.007260567 | 0.007145336 | 0.03912034 | 0.01233756 | 0.0425711 | 0.006511139 | 0 | 0.001723139 | 0.003099728 | 0.005214922 | 0.005601325
3.97753 | 0.01058054 | 0.007505885 | 0 | 0 | 0.043783 | 0.01542002 | 0 | 0 | 0 | 0 | 0 | 0.00441576 | 0 | 0 | 0 | 0 | 0.03127333 | 0.03505053 | 0.04632718 | 0.0593786 | 0.0647296 | 0.05044568 | 0.101305 | 0.1637991 | 0.2055441 | 0.03994974 | 0.04620091 | 0.04615216 | 0.04028904 | 0.02191775 | 0.01194972 | 0.01238505 | 0.01484691 | 0.03349344 | 0.03134492 | 0.0118822 | 0.01128738 | 0.008626257 | 0.01777828 | 0.006828149 | 0.01333858 | 0.0174085 | 0.01877776 | 0.008346269 | 0.01303195 | 0.0263591 | 0.02919123 | 0.0297137 | 0.09287747 | 0.0700423 | 0.007105693 | 0.01999118 | 0.003090969 | 0.0028872 | 0.01507971 | 0.01890583 | 0.00445148 | 0.01272984 | 0.003923195 | 0.007789934 | 0.01322198 | 0.01455615 | 0.008132174 | 0.006130858 | 0.007011416 | 0.006053819 | 0.01166046 | 0.01037647 | 0.01168359 | 0.05521349 | 0.0202055 | 0.06151861 | 0.009422647 | 0 | 0.002385978 | 0.004371135 | 0.007205907 | 0.00776427
4.044193 | 0.01521912 | 0.00999382 | 0 | 0 | 0.05660626 | 0.02072069 | 0 | 0 | 0 | 0 | 0 | 0.005806558 | 0 | 0 | 0 | 0 | 0.04075676 | 0.0454046 | 0.05985611 | 0.07534827 | 0.08124675 | 0.06500066 | 0.1241058 | 0.1641203 | 0.2066994 | 0.05124284 | 0.05933894 | 0.05946842 | 0.05286268 | 0.03072567 | 0.01771536 | 0.01835697 | 0.01971591 | 0.04343433 | 0.04129841 | 0.01754625 | 0.01497766 | 0.01302382 | 0.02370225 | 0.01163714 | 0.02013273 | 0.02304811 | 0.02503322 | 0.01253153 | 0.01725319 | 0.03671312 | 0.04252109 | 0.04121969 | 0.119131 | 0.08974886 | 0.01104209 | 0.02675821 | 0.005580036 | 0.00565664 | 0.02076111 | 0.02501433 | 0.00695739 | 0.01693747 | 0.006125961 | 0.01116181 | 0.01783651 | 0.0191598 | 0.01175562 | 0.008315219 | 0.009386797 | 0.008159839 | 0.01554478 | 0.01356128 | 0.01743944 | 0.07115727 | 0.03018037 | 0.08137534 | 0.01248401 | 0 | 0.003004053 | 0.005622446 | 0.009049308 | 0.009787494
4.111974 | 0.02060935 | 0.01256492 | 0 | 0 | 0.06915321 | 0.02632639 | 0 | 0 | 0 | 0 | 0 | 0.007208986 | 0 | 0 | 0 | 0 | 0.05022754 | 0.05565018 | 0.07310503 | 0.09029581 | 0.09635082 | 0.0792108 | 0.1432411 | 0.1516308 | 0.1915614 | 0.06211084 | 0.07205805 | 0.0724737 | 0.06554051 | 0.0406051 | 0.02454603 | 0.02540186 | 0.0247468 | 0.05329719 | 0.05152283 | 0.02424424 | 0.01877536 | 0.01834217 | 0.0298594 | 0.01783504 | 0.02825259 | 0.02882927 | 0.03155494 | 0.01757927 | 0.02156788 | 0.04809303 | 0.0578152 | 0.05382163 | 0.1440085 | 0.1083892 | 0.01588762 | 0.03384122 | 0.008896293 | 0.009442105 | 0.02699644 | 0.03126693 | 0.01006077 | 0.02129155 | 0.008862899 | 0.01504851 | 0.02273419 | 0.02381293 | 0.0159582 | 0.01064727 | 0.01186714 | 0.01038384 | 0.01957293 | 0.01672561 | 0.02430419 | 0.08651086 | 0.04204619 | 0.1015743 | 0.01560862 | 0 | 0.003555519 | 0.006811461 | 0.0106787 | 0.01159889
4.180891 | 0.02671627 | 0.01515232 | 0 | 0 | 0.0810955 | 0.03212793 | 0 | 0 | 0 | 0 | 0 | 0.008582721 | 0 | 0 | 0 | 0 | 0.05946782 | 0.06557789 | 0.08575436 | 0.1038248 | 0.1097306 | 0.0927721 | 0.158272 | 0.1352844 | 0.1708808 | 0.072276 | 0.0840649 | 0.08488646 | 0.07800025 | 0.05141283 | 0.03236829 | 0.03342122 | 0.02982124 | 0.0628816 | 0.06184895 | 0.03190645 | 0.02258418 | 0.02455199 | 0.03610377 | 0.02540614 | 0.03758772 | 0.03460476 | 0.03820579 | 0.02346256 | 0.0258581 | 0.0602321 | 0.07472946 | 0.06723177 | 0.1665599 | 0.1252571 | 0.02161745 | 0.04107826 | 0.01306206 | 0.01428129 | 0.03368497 | 0.03750191 | 0.01375128 | 0.02568572 | 0.01213113 | 0.01940803 | 0.0278122 | 0.02838359 | 0.02069135 | 0.0130762 | 0.01439166 | 0.01267375 | 0.02364459 | 0.01977018 | 0.03221472 | 0.1007496 | 0.05567082 | 0.1215206 | 0.01870614 | 0 | 0.004013604 | 0.007890306 | 0.01201227 | 0.01311083
4.250963 | 0.03330666 | 0.01769796 | 0 | 0 | 0.09231006 | 0.03800669 | 0 | 0 | 0 | 0 | 0 | 0.009903451 | 0 | 0 | 0 | 0 | 0.06836332 | 0.07508679 | 0.09766157 | 0.1159324 | 0.1214573 | 0.1055168 | 0.1696989 | 0.1159901 | 0.145772 | 0.08168748 | 0.09528746 | 0.09659914 | 0.09002663 | 0.06277108 | 0.04083514 | 0.04205023 | 0.03486117 | 0.07210025 | 0.07210645 | 0.04022504 | 0.0263355 | 0.03140269 | 0.04232038 | 0.03393572 | 0.04767545 | 0.0402756 | 0.0448619 | 0.02996962 | 0.03003644 | 0.0725665 | 0.09221083 | 0.08086716 | 0.1866254 | 0.1402687 | 0.02796423 | 0.0483199 | 0.01788791 | 0.01995021 | 0.04065361 | 0.04361633 | 0.01786492 | 0.03003591 | 0.01580066 | 0.02409188 | 0.0329539 | 0.03279158 | 0.02576811 | 0.01553275 | 0.01689811 | 0.01496648 | 0.02767035 | 0.02264447 | 0.04081097 | 0.113794 | 0.07038324 | 0.140723 | 0.02169901 | 0 | 0.004379558 | 0.008842057 | 0.01305616 | 0.01432392
4.32221 | 0.04031643 | 0.02011201 | 0 | 0 | 0.1023358 | 0.04380755 | 0 | 0 | 0 | 0 | 0 | 0.01111726 | 0 | 0 | 0 | 0 | 0.07660198 | 0.0838627 | 0.1083663 | 0.1260418 | 0.1310264 | 0.1169899 | 0.1767807 | 0.1023722 | 0.12655 | 0.08994654 | 0.1052941 | 0.1071926 | 0.1011747 | 0.07447313 | 0.04983878 | 0.05115377 | 0.03970319 | 0.08065281 | 0.08203548 | 0.04909724 | 0.02989854 | 0.03884211 | 0.04830933 | 0.04338986 | 0.05836525 | 0.04564155 | 0.05132998 | 0.03705142 | 0.03394503 | 0.08474633 | 0.1098194 | 0.09434802 | 0.2029591 | 0.1524954 | 0.03488535 | 0.05534397 | 0.02339116 | 0.02648341 | 0.04775795 | 0.04939033 | 0.02238058 | 0.03419724 | 0.01985943 | 0.02903645 | 0.03801721 | 0.03686018 | 0.03111762 | 0.01794779 | 0.01930451 | 0.0171917 | 0.03151459 | 0.02521688 | 0.04999926 | 0.1249471 | 0.08599629 | 0.1583949 | 0.02446773 | 0 | 0.004618777 | 0.009604638 | 0.01370474 | 0.01512499
4.394651 | 0.04753523 | 0.02234482 | 0 | 0 | 0.1110802 | 0.04942843 | 0 | 0 | 0 | 0 | 0 | 0.012204 | 0 | 0 | 0 | 0 | 0.08409291 | 0.09182846 | 0.1177586 | 0.1341781 | 0.138532 | 0.1270597 | 0.1800229 | 0.09510282 | 0.1140375 | 0.09702522 | 0.1140402 | 0.1165893 | 0.1112655 | 0.08618104 | 0.05906445 | 0.06040113 | 0.04428204 | 0.08847421 | 0.09149383 | 0.05824482 | 0.03321543 | 0.04664292 | 0.05397284 | 0.05338861 | 0.06923631 | 0.05061971 | 0.05750464 | 0.04451609 | 0.03750993 | 0.09626571 | 0.1265958 | 0.1071531 | 0.2154605 | 0.1618956 | 0.04213874 | 0.0620227 | 0.02939891 | 0.03367614 | 0.05484573 | 0.0547382 | 0.02714979 | 0.03809849 | 0.02418974 | 0.03410891 | 0.04290116 | 0.0405228 | 0.03657225 | 0.02026081 | 0.02155718 | 0.01929456 | 0.03510086 | 0.02744617 | 0.05945497 | 0.1341656 | 0.101905 | 0.1741166 | 0.02694592 | 0 | 0.004733575 | 0.01016473 | 0.01396713 | 0.01551835
4.468305 | 0.05475091 | 0.02435381 | 0 | 0 | 0.1184819 | 0.05477552 | 0 | 0 | 0 | 0 | 0 | 0.01314794 | 0 | 0 | 0 | 0 | 0.09076438 | 0.09892116 | 0.1257589 | 0.1403998 | 0.144083 | 0.1356196 | 0.1799425 | 0.09363046 | 0.1076302 | 0.1029187 | 0.1215011 | 0.1247302 | 0.1201537 | 0.09756854 | 0.06820587 | 0.06947545 | 0.04854478 | 0.09551111 | 0.1003441 | 0.06739338 | 0.03623881 | 0.05457579 | 0.05922873 | 0.06355402 | 0.07988685 | 0.05514269 | 0.06329211 | 0.05216886 | 0.04067007 | 0.1066609 | 0.1416692 | 0.1188011 | 0.2241539 | 0.1685166 | 0.04947659 | 0.06824268 | 0.03572602 | 0.04130674 | 0.06176988 | 0.05959102 | 0.03201874 | 0.04167881 | 0.02866764 | 0.03917565 | 0.04751322 | 0.04372743 | 0.04196384 | 0.02241551 | 0.02360825 | 0.02122491 | 0.0383626 | 0.02930286 | 0.0688502 | 0.1414573 | 0.1175038 | 0.1875374 | 0.02907748 | 0 | 0.00473039 | 0.01051591 | 0.01386548 | 0.01552208
4.543194 | 0.06177602 | 0.02609675 | 0 | 0 | 0.1244677 | 0.05976025 | 0 | 0 | 0 | 0 | 0 | 0.01393239 | 0 | 0 | 0 | 0 | 0.0965412 | 0.1050771 | 0.1322787 | 0.1447405 | 0.1477709 | 0.142561 | 0.1769997 | 0.09831142 | 0.1077802 | 0.1076096 | 0.1276442 | 0.131553 | 0.1276895 | 0.1083381 | 0.07698486 | 0.07808564 | 0.05243641 | 0.1017098 | 0.1084623 | 0.07629615 | 0.03891992 | 0.06243775 | 0.06399396 | 0.07354812 | 0.08994676 | 0.05914079 | 0.06860177 | 0.05983797 | 0.04336313 | 0.115493 | 0.1542078 | 0.1288392 | 0.228983 | 0.1723451 | 0.05668231 | 0.07389412 | 0.04221556 | 0.04918874 | 0.0683963 | 0.06387692 | 0.03685409 | 0.04487762 | 0.03318686 | 0.04411837 | 0.05176586 | 0.04641876 | 0.04714337 | 0.02435925 | 0.0254116 | 0.02293529 | 0.04123449 | 0.03075345 | 0.07789582 | 0.1467983 | 0.1322556 | 0.1983029 | 0.03080622 | 0 | 0.004612365 | 0.0106482 | 0.01341134 | 0.0151436
4.619339 | 0.06839601 | 0.02754399 | 0 | 0 | 0.129032 | 0.06430401 | 0 | 0 | 0 | 0 | 0 | 0.01454968 | 0 | 0 | 0 | 0 | 0.1013863 | 0.1102591 | 0.1372933 | 0.1473181 | 0.1497299 | 0.1478224 | 0.1717303 | 0.1063744 | 0.1112907 | 0.111135 | 0.1324808 | 0.1370327 | 0.1337888 | 0.1181853 | 0.08511128 | 0.08594049 | 0.05592632 | 0.1070383 | 0.1157203 | 0.08468667 | 0.04123045 | 0.0699968 | 0.06821465 | 0.08299761 | 0.09904932 | 0.06257466 | 0.07336109 | 0.06732431 | 0.0455514 | 0.122374 | 0.1634993 | 0.1368583 | 0.230196 | 0.1735879 | 0.06349857 | 0.07888993 | 0.04866113 | 0.0570712 | 0.07458783 | 0.06755743 | 0.04149303 | 0.047653 | 0.03761284 | 0.04880262 | 0.05558206 | 0.04857106 | 0.05194222 | 0.02604349 | 0.02692995 | 0.02438419 | 0.04366793 | 0.03178969 | 0.08625897 | 0.1502887 | 0.1455558 | 0.2061865 | 0.03209465 | 0 | 0.004393285 | 0.01056752 | 0.01265005 | 0.01442541
4.696759 | 0.0744125 | 0.02866946 | 0 | 0 | 0.1321753 | 0.068335 | 0 | 0 | 0 | 0 | 0 | 0.01499362 | 0 | 0 | 0 | 0 | 0.1052691 | 0.1144358 | 0.1407875 | 0.1482491 | 0.150089 | 0.1513549 | 0.1646353 | 0.1153124 | 0.1152957 | 0.1135334 | 0.1360251 | 0.1411498 | 0.1383809 | 0.126832 | 0.0923202 | 0.0927754 | 0.05898823 | 0.1114688 | 0.1219999 | 0.09231947 | 0.04314616 | 0.07703782 | 0.07184376 | 0.09155995 | 0.1068626 | 0.06541059 | 0.07750471 | 0.07444241 | 0.04720247 | 0.1269661 | 0.1689348 | 0.1424994 | 0.228047 | 0.1724516 | 0.06968768 | 0.08315163 | 0.05486926 | 0.06471816 | 0.080218 | 0.07059932 | 0.04578429 | 0.04996787 | 0.0418195 | 0.05310369 | 0.05889194 | 0.05016327 | 0.05620497 | 0.02742422 | 0.02812997 | 0.02553424 | 0.04561983 | 0.03240634 | 0.09363402 | 0.1520262 | 0.1568529 | 0.2109985 | 0.03291067 | 0 | 0.004086874 | 0.0102812 | 0.01162679 | 0.01341027
4.775477 | 0.07964414 | 0.02945458 | 0 | 0 | 0.1339207 | 0.07179081 | 0 | 0 | 0 | 0 | 0 | 0.01526186 | 0 | 0 | 0 | 0 | 0.1081758 | 0.1175874 | 0.1427755 | 0.1476635 | 0.1489781 | 0.1531411 | 0.1561766 | 0.1231791 | 0.1177104 | 0.1148542 | 0.1382987 | 0.1438975 | 0.1414301 | 0.134037 | 0.09838634 | 0.09837107 | 0.06160679 | 0.1149785 | 0.1271887 | 0.09897488 | 0.04465282 | 0.08336305 | 0.07485013 | 0.09893648 | 0.1131181 | 0.06762878 | 0.08097933 | 0.08101818 | 0.04829645 | 0.129045 | 0.170182 | 0.1455084 | 0.2228681 | 0.1691859 | 0.07502991 | 0.08661454 | 0.06065009 | 0.0718949 | 0.0851717 | 0.07298157 | 0.04958439 | 0.05179496 | 0.04568346 | 0.05690472 | 0.06163635 | 0.05118678 | 0.05978887 | 0.02846402 | 0.02898526 | 0.02635462 | 0.04705769 | 0.03260804 | 0.09974439 | 0.1521059 | 0.165659 | 0.2126352 | 0.03323431 | 0 | 0.003709746 | 0.00980297 | 0.01039615 | 0.01215139
4.855515 | 0.08396502 | 0.02989889 | 0 | 0 | 0.1343397 | 0.07463207 | 0 | 0 | 0 | 0 | 0 | 0.01536054 | 0 | 0 | 0 | 0 | 0.1101282 | 0.119722 | 0.1433353 | 0.1457144 | 0.1465311 | 0.1532407 | 0.1467095 | 0.1293469 | 0.1181894 | 0.1151674 | 0.1393415 | 0.1453001 | 0.1429789 | 0.1396628 | 0.1031887 | 0.1026252 | 0.06378936 | 0.1175588 | 0.1312002 | 0.1045086 | 0.04575886 | 0.08882712 | 0.07723782 | 0.1049522 | 0.1177087 | 0.06923934 | 0.08376047 | 0.08691297 | 0.04884232 | 0.1287369 | 0.1676114 | 0.1459646 | 0.2151188 | 0.1641019 | 0.07939284 | 0.08925142 | 0.06585268 | 0.07840884 | 0.08937211 | 0.07470663 | 0.05279377 | 0.05312889 | 0.04910469 | 0.06012266 | 0.06378537 | 0.05166007 | 0.06260854 | 0.02914745 | 0.02948959 | 0.02683557 | 0.04797655 | 0.03242087 | 0.1044487 | 0.1506343 | 0.1717897 | 0.2112771 | 0.03308124 | 0 | 0.003283379 | 0.009162883 | 0.00902963 | 0.0107223
4.936894 | 0.08722184 | 0.0299916 | 0 | 0 | 0.1334736 | 0.07680928 | 0 | 0 | 0 | 0 | 0 | 0.0152908 | 0 | 0 | 0 | 0 | 0.1111281 | 0.120832 | 0.1425058 | 0.1425352 | 0.1428711 | 0.1516656 | 0.1366334 | 0.1324533 | 0.1154145 | 0.1145288 | 0.1391816 | 0.1453633 | 0.1430239 | 0.1435177 | 0.1065517 | 0.1053724 | 0.06553097 | 0.1191945 | 0.1339369 | 0.1087389 | 0.04645961 | 0.09326163 | 0.07899139 | 0.1093669 | 0.1204377 | 0.07023583 | 0.08580933 | 0.09197536 | 0.04883241 | 0.1259274 | 0.1611391 | 0.1437197 | 0.2051724 | 0.157468 | 0.08258853 | 0.09101453 | 0.07030479 | 0.08404437 | 0.09272263 | 0.07576571 | 0.05528659 | 0.05395288 | 0.05197162 | 0.06265628 | 0.06529362 | 0.05158589 | 0.06454293 | 0.0294456 | 0.02962452 | 0.02695423 | 0.04835551 | 0.03185754 | 0.107516 | 0.1477011 | 0.1748478 | 0.206901 | 0.03244332 | 0 | 0.00282554 | 0.008379035 | 0.007585515 | 0.009180929
5.019636 | 0.08933823 | 0.02974276 | 0 | 0 | 0.1314129 | 0.07830142 | 0 | 0 | 0 | 0 | 0 | 0.01506275 | 0 | 0 | 0 | 0 | 0.1112147 | 0.1209416 | 0.1403914 | 0.1382747 | 0.1381222 | 0.1485135 | 0.126205 | 0.1326486 | 0.1099867 | 0.1130121 | 0.1378663 | 0.1441287 | 0.1416469 | 0.145542 | 0.1084287 | 0.1065892 | 0.0668503 | 0.1198877 | 0.135341 | 0.111584 | 0.04677506 | 0.09657037 | 0.08013374 | 0.1120992 | 0.1213023 | 0.07064356 | 0.08712107 | 0.09610495 | 0.04829095 | 0.1209432 | 0.1514905 | 0.1390502 | 0.1934933 | 0.1495852 | 0.08456063 | 0.09190273 | 0.07390309 | 0.08866558 | 0.09518046 | 0.07617336 | 0.05700632 | 0.05427455 | 0.05421379 | 0.06445557 | 0.06615249 | 0.05099553 | 0.06555609 | 0.02935896 | 0.029397 | 0.02671539 | 0.04820659 | 0.03095284 | 0.1089141 | 0.1434137 | 0.1748792 | 0.1998475 | 0.0313562 | 0 | 0.002357399 | 0.007487272 | 0.006135052 | 0.007602317
5.103766 | 0.09025532 | 0.02916427 | 0 | 0 | 0.1282501 | 0.07909308 | 0 | 0 | 0 | 0 | 0 | 0.01468677 | 0 | 0 | 0 | 0 | 0.1104299 | 0.120079 | 0.1370969 | 0.1330751 | 0.1324069 | 0.1438887 | 0.1156585 | 0.1301182 | 0.1024958 | 0.1106902 | 0.1354467 | 0.1416446 | 0.1389341 | 0.1456983 | 0.1087915 | 0.1062698 | 0.06776719 | 0.1196455 | 0.1353705 | 0.1129819 | 0.04672663 | 0.0986748 | 0.08069047 | 0.1130925 | 0.1203195 | 0.07048964 | 0.08769611 | 0.09921655 | 0.04724428 | 0.1141146 | 0.1393712 | 0.1322427 | 0.1805197 | 0.1407381 | 0.08527094 | 0.09192129 | 0.07656037 | 0.09215759 | 0.09671257 | 0.07594642 | 0.05790862 | 0.05410398 | 0.05577154 | 0.06548051 | 0.06635853 | 0.04992134 | 0.06562455 | 0.02889163 | 0.02881666 | 0.02612692 | 0.0475449 | 0.02974145 | 0.1086342 | 0.1378838 | 0.1719693 | 0.1904606 | 0.02985765 | 0 | 0.001898542 | 0.006522453 | 0.004743647 | 0.006056018
5.189305 | 0.08992887 | 0.02827018 | 0 | 0 | 0.1240797 | 0.07917394 | 0 | 0 | 0 | 0 | 0 | 0.0141738 | 0 | 0 | 0 | 0 | 0.1088183 | 0.1182763 | 0.1327298 | 0.1270742 | 0.1258447 | 0.1379037 | 0.105203 | 0.1251619 | 0.09364479 | 0.1076349 | 0.1319756 | 0.1379638 | 0.1349781 | 0.1439704 | 0.1076296 | 0.1044262 | 0.06830337 | 0.1184779 | 0.1339938 | 0.1128885 | 0.04633764 | 0.09951096 | 0.0806907 | 0.1123142 | 0.1175295 | 0.06980373 | 0.08753959 | 0.1012374 | 0.04572127 | 0.1058194 | 0.1255472 | 0.1236312 | 0.1666803 | 0.1312024 | 0.08470349 | 0.09108224 | 0.07820459 | 0.09442399 | 0.09729584 | 0.07510405 | 0.05796161 | 0.05345399 | 0.05659434 | 0.06570044 | 0.0659135 | 0.04839775 | 0.06473853 | 0.02805156 | 0.02789595 | 0.02520005 | 0.04638915 | 0.02825911 | 0.1066986 | 0.1312288 | 0.1662728 | 0.1791215 | 0.02798957 | 0 | 0.001467966 | 0.005521008 | 0.003472932 | 0.004609268
5.276279 | 0.08846844 | 0.02709856 | 0 | 0 | 0.1190594 | 0.07857765 | 0 | 0 | 0 | 0 | 0 | 0.01354208 | 0 | 0 | 0 | 0 | 0.1064672 | 0.1156239 | 0.1274501 | 0.1204223 | 0.1186124 | 0.1307972 | 0.0949592 | 0.1182646 | 0.08390502 | 0.1039453 | 0.1275722 | 0.1332323 | 0.1299579 | 0.1405553 | 0.1051013 | 0.1012393 | 0.06849982 | 0.1164486 | 0.1313272 | 0.1114379 | 0.04565567 | 0.09915652 | 0.08020098 | 0.1099569 | 0.1131801 | 0.06864424 | 0.08670762 | 0.1022044 | 0.04378399 | 0.09650756 | 0.1107045 | 0.1136975 | 0.1523371 | 0.121222 | 0.08299106 | 0.08945941 | 0.07887774 | 0.09552282 | 0.09698094 | 0.07369294 | 0.05722891 | 0.05236367 | 0.05671001 | 0.06516261 | 0.06486495 | 0.04648277 | 0.06299644 | 0.02688468 | 0.02667829 | 0.02398099 | 0.04479431 | 0.02655572 | 0.1033328 | 0.1236708 | 0.1582999 | 0.1663292 | 0.02583148 | 0 | 0.001076548 | 0.004521888 | 0.00235645 | 0.003303614
5.364709 | 0.08585474 | 0.02566662 | 0 | 0 | 0.1132858 | 0.07730254 | 0 | 0 | 0 | 0 | 0 | 0.01280325 | 0 | 0 | 0 | 0 | 0.1034251 | 0.1121591 | 0.1213669 | 0.1132467 | 0.1108234 | 0.1226923 | 0.08509315 | 0.1098879 | 0.07412361 | 0.0996909 | 0.1222922 | 0.1275099 | 0.1239743 | 0.135471 | 0.1012251 | 0.09674994 | 0.06838078 | 0.1135733 | 0.1273582 | 0.1086158 | 0.04470661 | 0.0975728 | 0.07925545 | 0.1060274 | 0.1073469 | 0.0670443 | 0.08521312 | 0.1020669 | 0.04146487 | 0.08661796 | 0.09567662 | 0.1028383 | 0.1378922 | 0.1110522 | 0.08015281 | 0.08707563 | 0.07853371 | 0.09538964 | 0.0957612 | 0.07173583 | 0.0556992 | 0.05085006 | 0.05608399 | 0.06385217 | 0.06322316 | 0.04421341 | 0.06041053 | 0.02540491 | 0.02518052 | 0.0224861 | 0.0427845 | 0.02466794 | 0.09860735 | 0.1153342 | 0.1483076 | 0.1525114 | 0.0234308 | 0 | 0.0007418025 | 0.003562869 | 0.001448268 | 0.002200743
5.454622 | 0.08223051 | 0.02401513 | 0 | 0 | 0.106918 | 0.07539192 | 0 | 0 | 0 | 0 | 0 | 0.01197561 | 0 | 0 | 0 | 0 | 0.09978283 | 0.1079807 | 0.1146383 | 0.1056859 | 0.1026538 | 0.113838 | 0.07569137 | 0.1004617 | 0.06457225 | 0.09496887 | 0.1162628 | 0.1209555 | 0.1172111 | 0.1289548 | 0.0961899 | 0.09116663 | 0.06798822 | 0.1099257 | 0.1222355 | 0.1045931 | 0.04353965 | 0.09487068 | 0.07792403 | 0.1007608 | 0.1003078 | 0.06506422 | 0.08312138 | 0.1008903 | 0.03882864 | 0.07654684 | 0.08100644 | 0.09150375 | 0.1236444 | 0.1008997 | 0.07634697 | 0.08401469 | 0.0772427 | 0.09412098 | 0.0937032 | 0.06928282 | 0.05345595 | 0.04895578 | 0.0547642 | 0.06183379 | 0.06104386 | 0.041648 | 0.05709836 | 0.0236639 | 0.02345008 | 0.02076638 | 0.04041902 | 0.02264389 | 0.09277564 | 0.1064475 | 0.1368338 | 0.1381281 | 0.02086809 | 0 | 0.0004711857 | 0.002678055 | 0.0007735883 | 0.001332112
5.546042 | 0.07774555 | 0.02218494 | 0 | 0 | 0.1001121 | 0.07289241 | 0 | 0 | 0 | 0 | 0 | 0.01107709 | 0 | 0 | 0 | 0 | 0.09563027 | 0.1031886 | 0.1074176 | 0.09787189 | 0.09427347 | 0.1044777 | 0.06682772 | 0.09038344 | 0.05546253 | 0.08987449 | 0.1096116 | 0.1137282 | 0.109849 | 0.1212499 | 0.09018994 | 0.08470052 | 0.06736367 | 0.1055826 | 0.1161161 | 0.09954923 | 0.04220353 | 0.09117105 | 0.07627595 | 0.09439915 | 0.09234158 | 0.06276397 | 0.08049972 | 0.09874963 | 0.0359399 | 0.06664275 | 0.06715276 | 0.080102 | 0.109858 | 0.09095165 | 0.07173169 | 0.08036127 | 0.07508223 | 0.09182364 | 0.09087712 | 0.06638498 | 0.05058661 | 0.04672406 | 0.05280481 | 0.05917683 | 0.05838458 | 0.03884348 | 0.05317934 | 0.02171373 | 0.0215345 | 0.01887293 | 0.03775725 | 0.02052951 | 0.08608567 | 0.09723014 | 0.1243865 | 0.1235985 | 0.01822047 | 0 | 0.0002680016 | 0.001897049 | 0.0003349665 | 0.000709195
5.638994 | 0.07254279 | 0.02021428 | 0 | 0 | 0.09301481 | 0.06984481 | 0 | 0 | 0 | 0 | 0 | 0.01012454 | 0 | 0 | 0 | 0 | 0.09105291 | 0.09787597 | 0.09985121 | 0.08992882 | 0.08585029 | 0.09485022 | 0.05856985 | 0.08004514 | 0.04694901 | 0.08449587 | 0.1024578 | 0.1059797 | 0.1020606 | 0.1125891 | 0.08340988 | 0.07755664 | 0.06654604 | 0.1006146 | 0.1091448 | 0.09365065 | 0.04074379 | 0.08658232 | 0.07437715 | 0.08717511 | 0.08371847 | 0.06019917 | 0.0774112 | 0.09571163 | 0.03285818 | 0.05725007 | 0.0545671 | 0.0690371 | 0.09679548 | 0.08139164 | 0.06646004 | 0.07619614 | 0.07212457 | 0.08859798 | 0.08734864 | 0.06308917 | 0.04717306 | 0.04419492 | 0.05025488 | 0.05594516 | 0.05529866 | 0.03585378 | 0.04876756 | 0.01960409 | 0.01947898 | 0.01685478 | 0.03485513 | 0.01836907 | 0.07878009 | 0.08789713 | 0.111472 | 0.1093386 | 0.01556401 | 0 | 0.0001342165 | 0.001261002 | 9.995012e-05 | 0.00032387
5.733504 | 0.06684689 | 0.01815523 | 0 | 0 | 0.08580451 | 0.06633581 | 0 | 0 | 0 | 0 | 0 | 0.009138331 | 0 | 0 | 0 | 0 | 0.08615689 | 0.0921792 | 0.09210028 | 0.08198479 | 0.07753364 | 0.08519579 | 0.05094075 | 0.06969617 | 0.03906828 | 0.07894593 | 0.09496684 | 0.09790536 | 0.09404757 | 0.1033029 | 0.07611927 | 0.06999557 | 0.06558511 | 0.0951402 | 0.1015784 | 0.08718038 | 0.03922005 | 0.08133239 | 0.07230834 | 0.07941747 | 0.0747685 | 0.05744527 | 0.07395284 | 0.09193436 | 0.0296677 | 0.04847071 | 0.04326145 | 0.05850727 | 0.08454075 | 0.07231173 | 0.06071676 | 0.07162707 | 0.06851203 | 0.08463936 | 0.083228 | 0.059468 | 0.04334963 | 0.04142791 | 0.04722502 | 0.0522574 | 0.05187107 | 0.03274129 | 0.04401872 | 0.0174006 | 0.01734234 | 0.01477354 | 0.03178743 | 0.0162041 | 0.07111121 | 0.0786471 | 0.09846563 | 0.09556722 | 0.0129646 | 0 | 5.234878e-05 | 0.0007404022 | 3.898379e-05 | 0.0001263198
5.829598 | 0.06082265 | 0.01604671 | 0 | 0 | 0.07862541 | 0.06240804 | 0 | 0 | 0 | 0 | 0 | 0.008134882 | 0 | 0 | 0 | 0 | 0.08102896 | 0.08619411 | 0.08430865 | 0.07415309 | 0.06949634 | 0.07576432 | 0.04398085 | 0.05969865 | 0.03177301 | 0.073308 | 0.08725966 | 0.08966401 | 0.08598418 | 0.09364963 | 0.0685219 | 0.06224374 | 0.06451926 | 0.08923406 | 0.09357721 | 0.08032329 | 0.03767753 | 0.07554414 | 0.07013685 | 0.07138814 | 0.06578428 | 0.05455689 | 0.07019239 | 0.08749886 | 0.02642707 | 0.04058349 | 0.0335522 | 0.04887103 | 0.07331309 | 0.06387156 | 0.05466515 | 0.06673971 | 0.06433198 | 0.08007146 | 0.07858832 | 0.05556871 | 0.03920753 | 0.03846366 | 0.04377485 | 0.04818591 | 0.04815825 | 0.02955873 | 0.03905637 | 0.01515632 | 0.01517198 | 0.01268141 | 0.02861151 | 0.01407717 | 0.06333217 | 0.06969596 | 0.08587053 | 0.08266009 | 0.01049919 | 0 | 1.342654e-05 | 0.0003904707 | 9.998655e-06 | 3.239881e-05
5.927303 | 0.05467427 | 0.01393577 | 0 | 0 | 0.0716369 | 0.05814245 | 0 | 0 | 0 | 0 | 0 | 0.007132438 | 0 | 0 | 0 | 0 | 0.0757647 | 0.08004477 | 0.07661957 | 0.06654703 | 0.06186789 | 0.0667668 | 0.03770617 | 0.0502585 | 0.02508779 | 0.06768381 | 0.07948584 | 0.08143123 | 0.07805056 | 0.08392782 | 0.0608617 | 0.05453461 | 0.06339342 | 0.0830052 | 0.08537653 | 0.07333776 | 0.03616981 | 0.06942803 | 0.0679351 | 0.06338388 | 0.05706058 | 0.05160228 | 0.06621844 | 0.08255227 | 0.02321235 | 0.03365887 | 0.02541535 | 0.04028718 | 0.06317209 | 0.05614493 | 0.04847119 | 0.06163194 | 0.05971622 | 0.07507492 | 0.07353134 | 0.05145804 | 0.03486998 | 0.03535666 | 0.04000738 | 0.04384025 | 0.04423821 | 0.02636206 | 0.03402163 | 0.0129305 | 0.013021 | 0.01063381 | 0.02539512 | 0.01202479 | 0.05566656 | 0.06121773 | 0.07400763 | 0.07079482 | 0.008225648 | 0 | 0 | 0.0001747495 | 0 | 0
6.026645 | 0.0485916 | 0.01186669 | 0 | 0 | 0.06498723 | 0.05362028 | 0 | 0 | 0 | 0 | 0 | 0.006148133 | 0 | 0 | 0 | 0 | 0.07045374 | 0.07384981 | 0.06916411 | 0.05927157 | 0.05475657 | 0.05838546 | 0.0321304 | 0.04155369 | 0.01909706 | 0.06217056 | 0.0717874 | 0.07336938 | 0.0704117 | 0.07441262 | 0.05336558 | 0.04707899 | 0.06225017 | 0.07655989 | 0.07720323 | 0.06646987 | 0.03474747 | 0.06319074 | 0.06577 | 0.05567561 | 0.0488614 | 0.04864697 | 0.06211587 | 0.07724036 | 0.02009679 | 0.02773791 | 0.01879728 | 0.03286926 | 0.05414852 | 0.049185 | 0.04228416 | 0.05639456 | 0.05479103 | 0.06981947 | 0.06815475 | 0.0472008 | 0.03045243 | 0.03215948 | 0.03602278 | 0.03932555 | 0.04018584 | 0.02320289 | 0.02904283 | 0.01077666 | 0.01093741 | 0.008680094 | 0.02220108 | 0.01007874 | 0.0483088 | 0.05335858 | 0.063133 | 0.06010166 | 0.006188831 | 0 | 0 | 5.895106e-05 | 0 | 0
6.127652 | 0.04275302 | 0.009880753 | 0 | 0 | 0.05881501 | 0.04891565 | 0 | 0 | 0 | 0 | 0 | 0.005197963 | 0 | 0 | 0 | 0 | 0.06518016 | 0.06771935 | 0.0620661 | 0.05242489 | 0.04826907 | 0.05079717 | 0.02726548 | 0.03375657 | 0.01384823 | 0.05685815 | 0.06429632 | 0.06563125 | 0.06322333 | 0.06536347 | 0.04624649 | 0.04007763 | 0.06112919 | 0.0699962 | 0.06926662 | 0.05994785 | 0.03345751 | 0.05702148 | 0.06370457 | 0.04851986 | 0.04143877 | 0.04575158 | 0.0579636 | 0.07169666 | 0.0171478 | 0.02286904 | 0.01365968 | 0.02673824 | 0.04628106 | 0.04304772 | 0.03624693 | 0.05111343 | 0.04967409 | 0.06446446 | 0.0625497 | 0.04285695 | 0.02606322 | 0.02892087 | 0.03191359 | 0.03473948 | 0.03607078 | 0.02012991 | 0.02424197 | 0.008745762 | 0.008966906 | 0.006867533 | 0.01908852 | 0.008269769 | 0.04144767 | 0.0462623 | 0.0535061 | 0.05071773 | 0.004434808 | 0 | 0 | 1.08183e-05 | 0 | 0
6.230352 | 0.03732104 | 0.008017085 | 0 | 0 | 0.05324746 | 0.04411256 | 0 | 0 | 0 | 0 | 0 | 0.004297022 | 0 | 0 | 0 | 0 | 0.06002236 | 0.0617629 | 0.05543251 | 0.04609602 | 0.04246851 | 0.04412385 | 0.02312083 | 0.02698692 | 0.009567621 | 0.0518363 | 0.05714147 | 0.05835383 | 0.05662071 | 0.05701014 | 0.03969897 | 0.03369551 | 0.06006895 | 0.06341697 | 0.06178082 | 0.05399691 | 0.0323452 | 0.05112419 | 0.06179494 | 0.04213633 | 0.03499413 | 0.04297728 | 0.05384037 | 0.06606768 | 0.01443424 | 0.01902767 | 0.00988041 | 0.02190786 | 0.03953602 | 0.03774102 | 0.03047461 | 0.04586545 | 0.04448237 | 0.05915928 | 0.05680713 | 0.03848836 | 0.02180318 | 0.02569032 | 0.02777604 | 0.03017986 | 0.03196282 | 0.01718633 | 0.01972171 | 0.006879847 | 0.007147347 | 0.005233048 | 0.01611079 | 0.006619817 | 0.03521637 | 0.04001578 | 0.0452424 | 0.04266928 | 0.00298015 | 0 | 0 | 0 | 0 | 0
6.334773 | 0.03244363 | 0.006311183 | 0 | 0 | 0.04839932 | 0.03929001 | 0 | 0 | 0 | 0 | 0 | 0.003459182 | 0 | 0 | 0 | 0 | 0.05505311 | 0.05608161 | 0.04936042 | 0.04036541 | 0.03740968 | 0.03847251 | 0.01970199 | 0.02134636 | 0.006454095 | 0.04718711 | 0.05044139 | 0.05166205 | 0.05072628 | 0.04956121 | 0.03390008 | 0.02808222 | 0.05910501 | 0.05691839 | 0.05494227 | 0.04882244 | 0.03145212 | 0.04568689 | 0.0600922 | 0.03672295 | 0.0297077 | 0.04038086 | 0.04981972 | 0.0604903 | 0.01201991 | 0.01618659 | 0.007341717 | 0.01838259 | 0.03387612 | 0.03326784 | 0.0250722 | 0.0407218 | 0.03932524 | 0.05404204 | 0.05101242 | 0.03415306 | 0.01776559 | 0.02251411 | 0.02370018 | 0.02573756 | 0.02792708 | 0.01441178 | 0.0155753 | 0.005216505 | 0.005512739 | 0.003809206 | 0.0133168 | 0.005148339 | 0.02973433 | 0.03469397 | 0.03843869 | 0.03597274 | 0.001837693 | 0 | 0 | 0 | 0 | 0
6.440945 | 0.02824266 | 0.004790784 | 0 | 0 | 0.04436168 | 0.03452401 | 0 | 0 | 0 | 0 | 0 | 0.002696288 | 0 | 0 | 0 | 0 | 0.05033827 | 0.05076532 | 0.04392872 | 0.035298 | 0.03312534 | 0.03391259 | 0.01700317 | 0.01688436 | 0.004654052 | 0.04298103 | 0.04429956 | 0.0456599 | 0.04563835 | 0.0431855 | 0.02899572 | 0.02335765 | 0.05826913 | 0.05059093 | 0.04892098 | 0.04459658 | 0.03081473 | 0.04087616 | 0.05863846 | 0.03243319 | 0.02571325 | 0.03801432 | 0.04597028 | 0.0550926 | 0.009963307 | 0.01430156 | 0.005919935 | 0.01612758 | 0.02924039 | 0.02961189 | 0.02012631 | 0.03574511 | 0.03430413 | 0.04923404 | 0.0452459 | 0.02990585 | 0.01403598 | 0.01943536 | 0.01977142 | 0.02149443 | 0.02402365 | 0.01183992 | 0.01187822 | 0.003782087 | 0.004088335 | 0.002616363 | 0.01074844 | 0.00386899 | 0.02508878 | 0.03033852 | 0.0331309 | 0.0306062 | 0.001013978 | 0 | 0 | 0 | 0 | 0
6.548895 | 0.02477556 | 0.003470891 | 0 | 0 | 0.04116543 | 0.02988292 | 0 | 0 | 0 | 0 | 0 | 0.002017154 | 0 | 0 | 0 | 0 | 0.04593136 | 0.04587654 | 0.03917522 | 0.03092097 | 0.02960473 | 0.0304307 | 0.01498454 | 0.01352219 | 0.004071696 | 0.03925826 | 0.03878361 | 0.04040329 | 0.04139926 | 0.0379568 | 0.02505557 | 0.01957762 | 0.05758505 | 0.04451246 | 0.04381549 | 0.04140328 | 0.03045823 | 0.03679779 | 0.05745513 | 0.02931134 | 0.02303618 | 0.03592007 | 0.04235196 | 0.04997984 | 0.008312006 | 0.01330923 | 0.005496997 | 0.01504048 | 0.02553074 | 0.02671983 | 0.01568332 | 0.03098272 | 0.02950776 | 0.04482284 | 0.03958127 | 0.02579645 | 0.01066877 | 0.01649246 | 0.01606089 | 0.01751624 | 0.0203037 | 0.009493521 | 0.008663653 | 0.002583855 | 0.002881522 | 0.001654679 | 0.008431483 | 0.002782438 | 0.02130851 | 0.02692555 | 0.02925105 | 0.02648104 | 0.0004605465 | 0 | 0 | 0 | 0 | 0
6.658655 | 0.02213304 | 0.002371177 | 0 | 0 | 0.03887449 | 0.02543418 | 0 | 0 | 0 | 0 | 0 | 0.001431116 | 0 | 0 | 0 | 0 | 0.04188745 | 0.04148854 | 0.0351576 | 0.02728093 | 0.02686045 | 0.0280606 | 0.01363032 | 0.01126332 | 0.004790705 | 0.03607369 | 0.03397617 | 0.03597074 | 0.03807959 | 0.033998 | 0.02218816 | 0.01682852 | 0.05707887 | 0.03876155 | 0.03975971 | 0.03937292 | 0.03041176 | 0.03358665 | 0.05657362 | 0.02746226 | 0.02176185 | 0.03414193 | 0.03902398 | 0.04526254 | 0.007115121 | 0.01315584 | 0.005954162 | 0.01505905 | 0.02267276 | 0.02456124 | 0.01180826 | 0.02648579 | 0.02502349 | 0.04090698 | 0.03408889 | 0.02187282 | 0.00773515 | 0.01372265 | 0.01264305 | 0.01387138 | 0.01681861 | 0.007398866 | 0.005986622 | 0.001637632 | 0.001908691 | 0.0009338144 | 0.006398704 | 0.001896543 | 0.01844901 | 0.02446726 | 0.02678622 | 0.0235474 | 0.0001751433 | 0 | 0 | 0 | 0 | 0
6.770255 | 0.02031478 | 0.001497105 | 0 | 0 | 0.0374671 | 0.02123273 | 0 | 0 | 0 | 0 | 0 | 0.0009441914 | 0 | 0 | 0 | 0 | 0.03824568 | 0.03763528 | 0.03187731 | 0.02437144 | 0.02485054 | 0.02672616 | 0.01287479 | 0.009933482 | 0.006497018 | 0.03343823 | 0.02990881 | 0.03237425 | 0.03567283 | 0.03129956 | 0.02039463 | 0.01511114 | 0.05676562 | 0.03339815 | 0.03678238 | 0.03850777 | 0.03068884 | 0.03128608 | 0.0559968 | 0.02683823 | 0.02182749 | 0.03271034 | 0.03603375 | 0.04101627 | 0.006406423 | 0.013775 | 0.007193914 | 0.01604528 | 0.02055376 | 0.02306086 | 0.008511429 | 0.02228604 | 0.0209224 | 0.03754011 | 0.02883109 | 0.01817606 | 0.005254354 | 0.0111574 | 0.009568952 | 0.01060785 | 0.0136081 | 0.005568617 | 0.003843496 | 0.0009378857 | 0.001163554 | 0.0004415346 | 0.004660571 | 0.001201774 | 0.01649485 | 0.02289402 | 0.02560515 | 0.02167941 | 5.659162e-05 | 0 | 0 | 0 | 0 | 0
6.883725 | 0.01931195 | 0.0008497734 | 0 | 0 | 0.03691506 | 0.01732892 | 0 | 0 | 0 | 0 | 0 | 0.000561144 | 0 | 0 | 0 | 0 | 0.03504094 | 0.0343446 | 0.02933019 | 0.02218131 | 0.0235303 | 0.02634674 | 0.01265264 | 0.009364553 | 0.008883586 | 0.03135786 | 0.02660609 | 0.02961884 | 0.03416563 | 0.02984053 | 0.01966599 | 0.01441785 | 0.05665826 | 0.02847618 | 0.03490079 | 0.03879837 | 0.03130042 | 0.02992823 | 0.05572474 | 0.02738062 | 0.02316073 | 0.03165232 | 0.03342422 | 0.03730854 | 0.006215696 | 0.01509965 | 0.009123517 | 0.01786186 | 0.01906537 | 0.02214431 | 0.005799475 | 0.01841197 | 0.01726978 | 0.03476835 | 0.02386602 | 0.01474425 | 0.003244631 | 0.008824905 | 0.006885414 | 0.007766665 | 0.0107075 | 0.004012404 | 0.002225142 | 0.0004732538 | 0.0006361181 | 0.0001595543 | 0.003224377 | 0.0006874555 | 0.01542514 | 0.02213352 | 0.02557474 | 0.02075257 | 1.670201e-05 | 0 | 0 | 0 | 0 | 0
6.999097 | 0.01910028 | 0.0004033696 | 0 | 0 | 0.03717609 | 0.01376992 | 0 | 0 | 0 | 0 | 0 | 0.0002810134 | 0 | 0 | 0 | 0 | 0.0323035 | 0.03163602 | 0.0275023 | 0.02069027 | 0.022848 | 0.02682665 | 0.01289381 | 0.009375275 | 0.01161244 | 0.02983044 | 0.02408177 | 0.02769727 | 0.03353104 | 0.02957715 | 0.01997413 | 0.01472543 | 0.0567668 | 0.02404394 | 0.03411261 | 0.04021194 | 0.03225356 | 0.02952682 | 0.05575203 | 0.02900746 | 0.02566616 | 0.0309905 | 0.03123363 | 0.03419674 | 0.006567534 | 0.01706208 | 0.01165978 | 0.020359 | 0.01809728 | 0.02173002 | 0.003690196 | 0.0148889 | 0.01412364 | 0.03262495 | 0.01924778 | 0.01161378 | 0.001769879 | 0.006746888 | 0.004650588 | 0.005371272 | 0.008144786 | 0.002731785 | 0.001120836 | 0.0001981638 | 0.0003007753 | 3.004829e-05 | 0.002094826 | 0.0003419355 | 0.01520536 | 0.02209824 | 0.02654127 | 0.02062872 | 0 | 0 | 0 | 0 | 0 | 0
7.116402 | 0.0195491 | 0.0001547896 | 0 | 0 | 0.0381216 | 0.01058097 | 0 | 0 | 0 | 0 | 0 | 0.0001071886 | 0 | 0 | 0 | 0 | 0.03004237 | 0.02947828 | 0.0263154 | 0.01982107 | 0.02269255 | 0.02797235 | 0.01349891 | 0.009802305 | 0.01429999 | 0.0288034 | 0.02229216 | 0.02653074 | 0.03366211 | 0.03032666 | 0.0211719 | 0.01591484 | 0.05708969 | 0.02011485 | 0.03430085 | 0.04258281 | 0.03353884 | 0.02999354 | 0.05604392 | 0.03146777 | 0.02909458 | 0.03073348 | 0.02948126 | 0.03169523 | 0.007470055 | 0.01952866 | 0.01470033 | 0.02332316 | 0.01753559 | 0.02171737 | 0.002102595 | 0.01172587 | 0.01153134 | 0.03110103 | 0.01502893 | 0.008811456 | 0.0007231174 | 0.004938592 | 0.002848878 | 0.003423621 | 0.005930839 | 0.001714146 | 0.0004139078 | 7.454468e-05 | 0.0001110718 | 1.109638e-05 | 0.001235768 | 0.0001262716 | 0.01574151 | 0.02264776 | 0.02827997 | 0.02114231 | 0 | 0 | 0 | 0 | 0 | 0
7.235674 | 0.02061939 | 4.831204e-05 | 0 | 0 | 0.03969641 | 0.007803358 | 0 | 0 | 0 | 0 | 0 | 3.20549e-05 | 0 | 0 | 0 | 0 | 0.02828094 | 0.02788094 | 0.02574579 | 0.01954467 | 0.02300749 | 0.02967724 | 0.0143962 | 0.01045775 | 0.01659124 | 0.028266 | 0.02123844 | 0.02609917 | 0.03451861 | 0.03202337 | 0.02321245 | 0.01794731 | 0.05763302 | 0.01672861 | 0.03544233 | 0.04585511 | 0.03515845 | 0.03132171 | 0.05658943 | 0.03465982 | 0.03333135 | 0.03089757 | 0.028198 | 0.02984732 | 0.008940407 | 0.02243517 | 0.01817673 | 0.0265988 | 0.01727296 | 0.02202069 | 0.001067698 | 0.008943286 | 0.009539333 | 0.03021382 | 0.01125584 | 0.006369811 | 0.0002198966 | 0.003413137 | 0.001549434 | 0.001926015 | 0.004083906 | 0.0009518237 | 9.416641e-05 | 2.002677e-05 | 2.526947e-05 | 2.52449e-06 | 0.0006492994 | 2.872752e-05 | 0.01698572 | 0.02368218 | 0.03062213 | 0.0221465 | 2.519709e-05 | 0 | 0 | 0 | 0 | 0
7.356944 | 0.02214988 | 0.0001042622 | 0 | 0 | 0.04175133 | 0.005448268 | 0 | 0 | 0 | 0 | 0 | 6.304441e-05 | 0 | 0 | 0 | 0 | 0.02701712 | 0.02679365 | 0.02569612 | 0.01976816 | 0.02366778 | 0.03172984 | 0.01548578 | 0.01121631 | 0.0181375 | 0.02814978 | 0.02085757 | 0.0263024 | 0.03597282 | 0.03444815 | 0.025916 | 0.02067737 | 0.05839084 | 0.0138798 | 0.03738553 | 0.04982895 | 0.03709738 | 0.0333911 | 0.05734602 | 0.03828957 | 0.0380926 | 0.0314847 | 0.02739231 | 0.02864771 | 0.01097898 | 0.02563146 | 0.02198531 | 0.029973 | 0.01720806 | 0.02254563 | 0.0004483157 | 0.00654056 | 0.008185814 | 0.0299399 | 0.007974023 | 0.004307031 | 2.872674e-05 | 0.002185534 | 0.0006860318 | 0.0008846957 | 0.00260996 | 0.0004333127 | 0 | 1.705932e-05 | 0 | 0 | 0.0002839325 | 0 | 0.01883222 | 0.02505899 | 0.03334527 | 0.02348867 | 0.0002050764 | 0 | 0 | 0 | 0 | 0
7.480247 | 0.02398689 | 0.0003613242 | 0 | 0 | 0.04414133 | 0.003525683 | 0 | 0 | 0 | 0 | 0 | 0.0002109197 | 0 | 0 | 0 | 0 | 0.02624872 | 0.02616851 | 0.02607352 | 0.02040208 | 0.02455695 | 0.03392933 | 0.01667427 | 0.01195964 | 0.01866208 | 0.02838914 | 0.02108667 | 0.02704324 | 0.03789974 | 0.03738867 | 0.02910723 | 0.02396233 | 0.05935581 | 0.01156548 | 0.03998261 | 0.0543065 | 0.03933887 | 0.03608212 | 0.05827117 | 0.04207894 | 0.04310485 | 0.03249398 | 0.02707043 | 0.02808804 | 0.01358235 | 0.02896993 | 0.02601714 | 0.0332481 | 0.01724833 | 0.0232047 | 0.0001444377 | 0.004519766 | 0.007505301 | 0.03025419 | 0.005227707 | 0.00263971 | 1.801123e-05 | 0.001260586 | 0.0002207549 | 0.0002771392 | 0.001504969 | 0.0001357393 | 0 | 8.706537e-05 | 0 | 0 | 8.894452e-05 | 0 | 0.02117675 | 0.02664621 | 0.03624252 | 0.02502977 | 0.000693691 | 0 | 0 | 0 | 0 | 0
7.605617 | 0.02596112 | 0.0009078493 | 0 | 0 | 0.04671644 | 0.002089499 | 0 | 0 | 0 | 0 | 0 | 0.0004957434 | 0 | 0 | 0 | 0 | 0.02596826 | 0.02594773 | 0.02677568 | 0.02135105 | 0.02554756 | 0.03606401 | 0.01786503 | 0.01257516 | 0.01780324 | 0.02891117 | 0.02185843 | 0.02821717 | 0.04017036 | 0.04062087 | 0.03260138 | 0.02765421 | 0.06052164 | 0.009768898 | 0.04307541 | 0.059086 | 0.04186807 | 0.03926798 | 0.0593223 | 0.04572412 | 0.04808193 | 0.03392625 | 0.02723628 | 0.02815617 | 0.01675043 | 0.03229737 | 0.0301715 | 0.03621712 | 0.0173017 | 0.0239114 | 5.770517e-05 | 0.002919906 | 0.007532442 | 0.03113042 | 0.003073749 | 0.001416422 | 0.0002543893 | 0.0005965861 | 0.0001400542 | 0 | 0.0007291707 | 0 | 0 | 0.0003435853 | 0 | 0 | 0 | 0 | 0.02391668 | 0.02830773 | 0.03910523 | 0.02662832 | 0.001672059 | 0 | 0 | 0 | 0 | 0
7.733088 | 0.02799186 | 0.001819186 | 0 | 0 | 0.04934379 | 0.001012913 | 0 | 0 | 0 | 0 | 0 | 0.0009358615 | 0 | 0 | 0 | 0 | 0.0261914 | 0.02612452 | 0.02775429 | 0.0225509 | 0.02660187 | 0.03800432 | 0.01900706 | 0.01295577 | 0.01612025 | 0.02968139 | 0.02311016 | 0.02975135 | 0.04266233 | 0.04397048 | 0.03624322 | 0.03161298 | 0.06186425 | 0.008554966 | 0.04654084 | 0.06394383 | 0.04464423 | 0.04282491 | 0.06044561 | 0.04908987 | 0.05280347 | 0.0357517 | 0.02788836 | 0.02882898 | 0.0204376 | 0.03546254 | 0.03423432 | 0.03879186 | 0.01732863 | 0.02461324 | 0.0004029674 | 0.00166078 | 0.008282668 | 0.03252797 | 0.001524278 | 0.0005511402 | 0.0009085121 | 0.000245891 | 0.0005895727 | 0 | 0.0002935034 | 0 | 0 | 0.0009041992 | 0 | 0 | 0 | 0 | 0.02692895 | 0.02998399 | 0.04181542 | 0.02823851 | 0.003209068 | 0 | 0 | 0 | 0 | 0
7.862695 | 0.02988393 | 0.003294533 | 0 | 0 | 0.05186053 | 0.0004204805 | 0 | 0 | 0 | 0 | 0 | 0.001572395 | 0 | 0 | 0 | 0 | 0.02690287 | 0.02662583 | 0.02889175 | 0.02389536 | 0.02757834 | 0.03952073 | 0.02000069 | 0.01299876 | 0.01319608 | 0.03061474 | 0.02476383 | 0.03152701 | 0.04523502 | 0.04718838 | 0.03982614 | 0.03567577 | 0.06337686 | 0.007889167 | 0.05019887 | 0.06865991 | 0.04765228 | 0.04660699 | 0.06159536 | 0.05183218 | 0.05695648 | 0.03797064 | 0.02902515 | 0.03008431 | 0.02464449 | 0.03829525 | 0.03810193 | 0.0407565 | 0.01724348 | 0.0252286 | 0.001132052 | 0.000845776 | 0.009789637 | 0.03441542 | 0.0006593215 | 0.0001437897 | 0.00250403 | 7.773983e-05 | 0.001634689 | 3.402143e-05 | 8.623269e-05 | 1.737359e-05 | 3.292171e-05 | 0.002090545 | 8.178029e-06 | 1.551235e-05 | 2.798456e-06 | 1.073061e-05 | 0.03010835 | 0.03153744 | 0.04416818 | 0.02972406 | 0.005533901 | 0 | 0 | 0 | 0 | 0
7.994474 | 0.03158841 | 0.005374315 | 0 | 0 | 0.05415586 | 0.000133286 | 0 | 0 | 0 | 0 | 0 | 0.002416308 | 0 | 0 | 0 | 0 | 0.02812231 | 0.02745836 | 0.03015887 | 0.02533628 | 0.02846463 | 0.04051765 | 0.02081039 | 0.01259826 | 0.009742801 | 0.03169066 | 0.02676756 | 0.03348926 | 0.0477848 | 0.05013595 | 0.0432235 | 0.0397247 | 0.06503518 | 0.007847514 | 0.05395325 | 0.07303691 | 0.05085172 | 0.05050956 | 0.06272294 | 0.05387215 | 0.06036426 | 0.04055105 | 0.03064525 | 0.03190185 | 0.02932232 | 0.04066405 | 0.04156422 | 0.04205572 | 0.01701983 | 0.02571689 | 0.002495726 | 0.0003482224 | 0.01206316 | 0.036755 | 0.0004676429 | 4.738353e-05 | 0.005118348 | 0.0001755974 | 0.00342388 | 0.0003562574 | 0.000135979 | 0.000184146 | 0.0003494874 | 0.003963782 | 7.743377e-05 | 0.0001588989 | 1.908875e-05 | 0.0001122459 | 0.03334355 | 0.03293025 | 0.04607578 | 0.03106195 | 0.008675561 | 0 | 0 | 0 | 0 | 0
8.128462 | 0.03307236 | 0.008084315 | 0 | 4.573976e-07 | 0.05613609 | 4.754665e-05 | 3.131579e-07 | 0 | 0 | 0 | 0 | 0.003475562 | 0 | 0 | 0 | 0 | 0.02986149 | 0.02862754 | 0.03153254 | 0.0268317 | 0.02925454 | 0.0409287 | 0.02141098 | 0.01171017 | 0.006332439 | 0.03289196 | 0.02907001 | 0.03558848 | 0.05021994 | 0.05269891 | 0.04632962 | 0.04365381 | 0.06681341 | 0.008494902 | 0.05771703 | 0.07690536 | 0.05420073 | 0.05443989 | 0.06378421 | 0.0551649 | 0.06289099 | 0.04345694 | 0.03274019 | 0.03425423 | 0.03441644 | 0.04246936 | 0.0444371 | 0.0426682 | 0.01664168 | 0.02604634 | 0.004678101 | 0.0001215937 | 0.01509974 | 0.03950678 | 0.000959468 | 0.0002552291 | 0.008799015 | 0.0006123721 | 0.006062086 | 0.001251879 | 0.0004902234 | 0.0006391597 | 0.001211129 | 0.006565216 | 0.0003014141 | 0.0005710153 | 0.0001035833 | 0.0003948587 | 0.03653276 | 0.03413834 | 0.04747585 | 0.03224052 | 0.01263901 | 0 | 0 | 6.779544e-07 | 0 | 0
8.264696 | 0.03429516 | 0.01146991 | 0 | 4.918449e-05 | 0.05769715 | 1.204178e-05 | 3.529908e-05 | 0 | 0 | 0 | 0 | 0.004761379 | 0 | 0 | 0 | 0 | 0.03215074 | 0.03015068 | 0.03299274 | 0.02834274 | 0.02995064 | 0.04066096 | 0.02177442 | 0.01017423 | 0.003657265 | 0.03420623 | 0.03163149 | 0.03778235 | 0.05244619 | 0.05474877 | 0.04902457 | 0.04735826 | 0.06869113 | 0.009921378 | 0.06141237 | 0.08007105 | 0.05766423 | 0.05830117 | 0.06473351 | 0.05563936 | 0.06435863 | 0.04666213 | 0.03531651 | 0.03713296 | 0.03988698 | 0.0435915 | 0.04650115 | 0.04255473 | 0.01608717 | 0.02618141 | 0.007903567 | 0.0001559183 | 0.01892035 | 0.04264445 | 0.002180591 | 0.0008650362 | 0.01364405 | 0.00147391 | 0.009686895 | 0.003051336 | 0.001224282 | 0.00152535 | 0.002914798 | 0.009963434 | 0.0008085887 | 0.001422922 | 0.000347905 | 0.0009548601 | 0.03957433 | 0.03513803 | 0.04829268 | 0.0332607 | 0.01745922 | 0 | 0 | 8.621115e-05 | 0 | 0
8.403213 | 0.03529366 | 0.01545461 | 0 | 0.000234414 | 0.05883496 | 0.0002720878 | 0.0001605088 | 0 | 0 | 0 | 0 | 0.006262272 | 0 | 0 | 0 | 0 | 0.0349223 | 0.03199253 | 0.03452581 | 0.02983996 | 0.03053761 | 0.03981422 | 0.02191504 | 0.008460587 | 0.001486734 | 0.03561278 | 0.03437353 | 0.04001951 | 0.05442366 | 0.05629405 | 0.0513153 | 0.05077498 | 0.07062581 | 0.01207615 | 0.06496147 | 0.08253633 | 0.06118218 | 0.06205699 | 0.06554903 | 0.05542524 | 0.06488519 | 0.05009502 | 0.03830211 | 0.04043827 | 0.04562627 | 0.0440894 | 0.04777382 | 0.0418403 | 0.01538762 | 0.02612953 | 0.01203486 | 0.0005069283 | 0.02341185 | 0.04608604 | 0.004086047 | 0.001917928 | 0.01946262 | 0.002755469 | 0.01417545 | 0.005714215 | 0.002342785 | 0.002850092 | 0.005384385 | 0.0140585 | 0.001624506 | 0.002713712 | 0.0007825554 | 0.001805894 | 0.04240537 | 0.03594347 | 0.04857989 | 0.03410444 | 0.02298597 | 0 | 0 | 0.0003475876 | 0 | 0
8.544051 | 0.03605515 | 0.02008238 | 1.482123e-05 | 0.0006844524 | 0.05945929 | 0.000803504 | 0.0004683352 | 0 | 0 | 0 | 0 | 0.007988824 | 0 | 3.855244e-06 | 0 | 1.255409e-05 | 0.0382206 | 0.03419071 | 0.0361321 | 0.03130108 | 0.03105116 | 0.03832178 | 0.02182556 | 0.006379567 | 0.000412037 | 0.03711547 | 0.03727039 | 0.04227785 | 0.0560713 | 0.05723099 | 0.05309841 | 0.05381619 | 0.07259753 | 0.01507685 | 0.06831434 | 0.08411196 | 0.06472007 | 0.06562178 | 0.06618697 | 0.05449671 | 0.06431119 | 0.05372933 | 0.04170949 | 0.04417124 | 0.0515943 | 0.04388289 | 0.04801251 | 0.04055082 | 0.01453885 | 0.02586847 | 0.01720428 | 0.001470197 | 0.02860146 | 0.0498173 | 0.006857583 | 0.004133423 | 0.02636651 | 0.004550033 | 0.01961519 | 0.009535326 | 0.00404062 | 0.004674661 | 0.008804871 | 0.01891893 | 0.003020254 | 0.004662045 | 0.001690574 | 0.00301966 | 0.04493335 | 0.03656849 | 0.04830104 | 0.03482722 | 0.02923934 | 0 | 5.274415e-06 | 0.001012234 | 1.107576e-05 | 0
8.68725 | 0.03661454 | 0.02528562 | 0.0002171154 | 0.001489566 | 0.05956698 | 0.00184849 | 0.001015296 | 0 | 0 | 0 | 0 | 0.009930585 | 0 | 4.678529e-05 | 0 | 9.431838e-05 | 0.04198894 | 0.03671742 | 0.03780209 | 0.03270142 | 0.03147961 | 0.03627304 | 0.02152004 | 0.004378879 | 0.0002055899 | 0.03869785 | 0.04025466 | 0.0445139 | 0.05735414 | 0.05756696 | 0.05438091 | 0.05642631 | 0.07456896 | 0.01888326 | 0.07140328 | 0.08479939 | 0.06822505 | 0.0689647 | 0.06662804 | 0.05297034 | 0.06274132 | 0.05750199 | 0.04547658 | 0.04824549 | 0.05769625 | 0.04302359 | 0.04722598 | 0.0388 | 0.01356907 | 0.025405 | 0.02329548 | 0.003097023 | 0.0343913 | 0.05376726 | 0.01045537 | 0.007541572 | 0.0341887 | 0.006853518 | 0.02590024 | 0.01448307 | 0.006320215 | 0.007007077 | 0.01311289 | 0.02445672 | 0.005016463 | 0.007266965 | 0.003096175 | 0.004608475 | 0.04710247 | 0.03702772 | 0.04750409 | 0.03541467 | 0.03608696 | 0 | 7.440471e-05 | 0.002176614 | 0.0001521532 | 0
8.832849 | 0.0370015 | 0.0309835 | 0.000777738 | 0.002702668 | 0.0591679 | 0.003544894 | 0.001835904 | 0 | 0 | 0 | 0 | 0.01207401 | 0 | 0.0002023596 | 0 | 0.0006593005 | 0.04614643 | 0.03952303 | 0.0395148 | 0.03401325 | 0.03180167 | 0.03376721 | 0.02101074 | 0.002797498 | 0.0006695173 | 0.04033433 | 0.04325108 | 0.04667791 | 0.05824759 | 0.05732726 | 0.05518199 | 0.0585617 | 0.07650274 | 0.02341417 | 0.07416311 | 0.08463114 | 0.07164579 | 0.07205927 | 0.06685916 | 0.05096675 | 0.06030749 | 0.06134832 | 0.04952747 | 0.05256119 | 0.06383561 | 0.04158154 | 0.04548513 | 0.03669403 | 0.01250677 | 0.02474988 | 0.03014597 | 0.00539589 | 0.04066263 | 0.05785594 | 0.01481182 | 0.01211825 | 0.04273047 | 0.009645927 | 0.03289266 | 0.02046713 | 0.009165349 | 0.009836757 | 0.01819989 | 0.03056563 | 0.00760957 | 0.01049964 | 0.00500305 | 0.006572099 | 0.04886987 | 0.03732842 | 0.04624556 | 0.03584289 | 0.0433826 | 2.250107e-07 | 0.0002767897 | 0.003887235 | 0.0005812555 | 1.132039e-07
8.980889 | 0.0372469 | 0.03711367 | 0.001915534 | 0.004399116 | 0.05826179 | 0.006095936 | 0.002977397 | 0 | 0 | 0 | 0 | 0.01440897 | 0 | 0.0005220291 | 0 | 0.001842258 | 0.05063982 | 0.04258035 | 0.04126071 | 0.03521478 | 0.03200656 | 0.03088535 | 0.02031053 | 0.00202033 | 0.001603507 | 0.04200944 | 0.0461994 | 0.04873118 | 0.05872273 | 0.05652151 | 0.05551022 | 0.06017562 | 0.078366 | 0.02862852 | 0.07653519 | 0.08361351 | 0.07493594 | 0.07487925 | 0.06686443 | 0.04859055 | 0.05710683 | 0.06521221 | 0.05380533 | 0.05704022 | 0.0699283 | 0.03960551 | 0.04280558 | 0.03433368 | 0.01137715 | 0.02391 | 0.03764695 | 0.008406533 | 0.04732582 | 0.06201949 | 0.01988717 | 0.01788199 | 0.05183954 | 0.01292084 | 0.04049419 | 0.02745164 | 0.0125749 | 0.01316772 | 0.02400388 | 0.03716468 | 0.01081397 | 0.01435504 | 0.007429361 | 0.008919216 | 0.05018852 | 0.03748337 | 0.04456983 | 0.03609889 | 0.05100683 | 9.336166e-05 | 0.0006886938 | 0.006223481 | 0.00145622 | 4.697067e-05
9.131409 | 0.03737203 | 0.04357576 | 0.003663086 | 0.006571383 | 0.05687912 | 0.009471248 | 0.004438627 | 0 | 0 | 0 | 0 | 0.01691721 | 0 | 0.001105641 | 0 | 0.004520599 | 0.0553518 | 0.04580656 | 0.04300153 | 0.03627414 | 0.03205834 | 0.02774062 | 0.01942851 | 0.002212665 | 0.002861348 | 0.04368396 | 0.04901364 | 0.05061517 | 0.05877195 | 0.05520303 | 0.05540408 | 0.06124431 | 0.08012212 | 0.03438224 | 0.07845968 | 0.08182789 | 0.07804748 | 0.07740598 | 0.06664086 | 0.04596713 | 0.0533124 | 0.06902767 | 0.05821388 | 0.06156353 | 0.07587693 | 0.03719352 | 0.03935571 | 0.03181158 | 0.01020865 | 0.02290226 | 0.04556562 | 0.01206946 | 0.05423137 | 0.06616523 | 0.02557113 | 0.02472363 | 0.06127059 | 0.01663335 | 0.0485185 | 0.03525478 | 0.01650338 | 0.01695995 | 0.03034657 | 0.04412057 | 0.01458782 | 0.0187606 | 0.01034625 | 0.01162959 | 0.05103679 | 0.0374881 | 0.04254619 | 0.03614404 | 0.05879406 | 0.0006006445 | 0.001348541 | 0.00915159 | 0.002897028 | 0.0003012067
9.284452 | 0.03739343 | 0.05027292 | 0.00604533 | 0.009208725 | 0.05505072 | 0.01363128 | 0.006216109 | 0 | 0 | 0 | 1.973341e-06 | 0.01958079 | 5.10935e-06 | 0.002039722 | 3.952941e-06 | 0.009425512 | 0.06016623 | 0.04911778 | 0.04469731 | 0.03716032 | 0.03192231 | 0.02444009 | 0.01837452 | 0.003482087 | 0.004300678 | 0.04531819 | 0.05161099 | 0.05227307 | 0.05839009 | 0.05342468 | 0.05489999 | 0.06174786 | 0.08173686 | 0.04052975 | 0.07988114 | 0.07935539 | 0.08093582 | 0.07962074 | 0.06618693 | 0.04321213 | 0.04908849 | 0.07273248 | 0.06265921 | 0.0660163 | 0.08159004 | 0.03444057 | 0.03530097 | 0.02921263 | 0.009027866 | 0.02174338 | 0.05367818 | 0.01632173 | 0.06123587 | 0.07020479 | 0.03175449 | 0.03252833 | 0.07078951 | 0.02073834 | 0.05678655 | 0.04369751 | 0.02090414 | 0.02117307 | 0.03705519 | 0.05130542 | 0.01888709 | 0.02364376 | 0.01372228 | 0.01468212 | 0.05139718 | 0.03733739 | 0.04024079 | 0.03594225 | 0.06658724 | 0.001834266 | 0.002289652 | 0.01263435 | 0.005003086 | 0.0009256909
9.44006 | 0.03730776 | 0.05710185 | 0.009066427 | 0.01228791 | 0.05281317 | 0.01849113 | 0.008297894 | 0 | 0 | 0 | 2.808797e-05 | 0.02238004 | 0.0001078063 | 0.003372214 | 8.102028e-05 | 0.0167722 | 0.06494154 | 0.05240191 | 0.04628843 | 0.03783597 | 0.03155637 | 0.0210918 | 0.01716293 | 0.005702656 | 0.005753331 | 0.04685907 | 0.05389819 | 0.05363813 | 0.05757802 | 0.05124779 | 0.05403037 | 0.0616736 | 0.0831771 | 0.04688105 | 0.08074486 | 0.07629167 | 0.08355909 | 0.08149639 | 0.0655054 | 0.04042481 | 0.04460075 | 0.07626524 | 0.06703252 | 0.07027075 | 0.08697812 | 0.03145129 | 0.03083581 | 0.02660862 | 0.007859873 | 0.02045187 | 0.06174256 | 0.0210727 | 0.06818639 | 0.07404474 | 0.03830852 | 0.04113261 | 0.08015152 | 0.02518193 | 0.0651072 | 0.05257129 | 0.02571715 | 0.02575864 | 0.0439394 | 0.05858489 | 0.02365087 | 0.02891652 | 0.01750965 | 0.01804939 | 0.05126174 | 0.03701909 | 0.03772102 | 0.0354551 | 0.07422778 | 0.003970511 | 0.003533047 | 0.01661406 | 0.007807282 | 0.002060359
9.598277 | 0.03708633 | 0.06395071 | 0.01267315 | 0.01575385 | 0.05021738 | 0.02388022 | 0.01065194 | 0 | 0 | 0 | 0.000161639 | 0.02529056 | 0.0004185131 | 0.005093748 | 0.0003237903 | 0.02614203 | 0.06950714 | 0.05551628 | 0.04769281 | 0.03826162 | 0.03092328 | 0.01778796 | 0.01581699 | 0.008364616 | 0.007057568 | 0.04823749 | 0.05578161 | 0.05463957 | 0.05635405 | 0.04874759 | 0.05282609 | 0.06103171 | 0.0844136 | 0.05319296 | 0.08101218 | 0.07275742 | 0.08588391 | 0.08300141 | 0.0646092 | 0.03767439 | 0.03999878 | 0.07956859 | 0.07121464 | 0.07419721 | 0.09196182 | 0.02833598 | 0.02617537 | 0.02404007 | 0.006724737 | 0.01905176 | 0.06951469 | 0.0261845 | 0.07492825 | 0.07759504 | 0.04507569 | 0.05029229 | 0.08911817 | 0.02989158 | 0.0732834 | 0.06162852 | 0.03085744 | 0.03064908 | 0.0507921 | 0.06581919 | 0.02878634 | 0.03446593 | 0.02163166 | 0.02168946 | 0.0506492 | 0.03651555 | 0.03505249 | 0.0346586 | 0.08156498 | 0.006970541 | 0.005073748 | 0.02099245 | 0.0112373 | 0.003741489
9.759145 | 0.03670909 | 0.07071727 | 0.01685084 | 0.01957359 | 0.04730301 | 0.02967954 | 0.01325943 | 0 | 0 | 0 | 0.0004345983 | 0.02829233 | 0.001085677 | 0.007215238 | 0.0008426459 | 0.03728682 | 0.07370912 | 0.05833196 | 0.04883802 | 0.03839719 | 0.02997763 | 0.01463047 | 0.01435422 | 0.01114923 | 0.008033794 | 0.04939257 | 0.05716557 | 0.05520692 | 0.05472475 | 0.04598915 | 0.05131453 | 0.05981733 | 0.08541668 | 0.0592496 | 0.08063336 | 0.06885526 | 0.08787388 | 0.08410363 | 0.06350492 | 0.03503955 | 0.03543893 | 0.08258617 | 0.07509125 | 0.0776654 | 0.09645971 | 0.02520097 | 0.02152683 | 0.02156286 | 0.005644542 | 0.01756208 | 0.07675281 | 0.03154808 | 0.08131049 | 0.08076439 | 0.05191849 | 0.05981192 | 0.09745192 | 0.03480897 | 0.0811262 | 0.07064854 | 0.03625691 | 0.03579179 | 0.05742024 | 0.07287727 | 0.03422151 | 0.04019611 | 0.02602902 | 0.02557086 | 0.04956098 | 0.03580973 | 0.03229946 | 0.03351515 | 0.0884496 | 0.01088076 | 0.006920393 | 0.02569747 | 0.01526564 | 0.006080034
9.922709 | 0.03614556 | 0.0773012 | 0.02152429 | 0.02368347 | 0.04412189 | 0.03570648 | 0.01608282 | 0 | 0 | 0 | 0.0009577735 | 0.03136134 | 0.002175237 | 0.009712543 | 0.001703782 | 0.04972517 | 0.07739345 | 0.06071996 | 0.0496488 | 0.03821096 | 0.02869455 | 0.01168892 | 0.0127983 | 0.01347801 | 0.008559873 | 0.05026109 | 0.05797465 | 0.05528187 | 0.05271543 | 0.04304377 | 0.04952463 | 0.05805166 | 0.08616319 | 0.06482777 | 0.07958582 | 0.06470077 | 0.0895046 | 0.08477834 | 0.06220879 | 0.03257056 | 0.03104151 | 0.0852704 | 0.07855978 | 0.08056851 | 0.1004088 | 0.02214188 | 0.0170769 | 0.01919913 | 0.004634361 | 0.01600687 | 0.08325233 | 0.03702582 | 0.08720202 | 0.08347953 | 0.05868994 | 0.06944997 | 0.1049547 | 0.03986219 | 0.08846573 | 0.07940419 | 0.04183103 | 0.04111822 | 0.06364083 | 0.07963636 | 0.03986224 | 0.04599921 | 0.03062364 | 0.02964982 | 0.04802715 | 0.03488684 | 0.02951821 | 0.0320154 | 0.09475619 | 0.01560246 | 0.009057537 | 0.03062627 | 0.01979661 | 0.009048172
10.08901 | 0.03537144 | 0.08361045 | 0.02661914 | 0.02802156 | 0.04072457 | 0.04179057 | 0.01908558 | 0 | 0 | 0 | 0.001822915 | 0.03447473 | 0.003739929 | 0.01255904 | 0.00296002 | 0.06299286 | 0.08042246 | 0.06256667 | 0.05005949 | 0.03767676 | 0.02705805 | 0.009024192 | 0.01117392 | 0.01485988 | 0.008534951 | 0.05078713 | 0.05814527 | 0.05481591 | 0.05035282 | 0.03997866 | 0.04748701 | 0.05576029 | 0.08663274 | 0.06972697 | 0.07785673 | 0.06040215 | 0.09075526 | 0.08500652 | 0.06073707 | 0.03031262 | 0.02691289 | 0.08757858 | 0.08153022 | 0.0828142 | 0.1037537 | 0.01924428 | 0.01299053 | 0.01696775 | 0.003707637 | 0.01440936 | 0.08883346 | 0.04248954 | 0.09248654 | 0.085677 | 0.06525499 | 0.07898103 | 0.111451 | 0.04498327 | 0.0951496 | 0.08768844 | 0.04750012 | 0.04656323 | 0.06928882 | 0.08598473 | 0.04561944 | 0.05177512 | 0.03534175 | 0.0338843 | 0.04607938 | 0.03373591 | 0.02675989 | 0.03015687 | 0.1003724 | 0.0210333 | 0.01146862 | 0.0356819 | 0.02473592 | 0.01261269
10.25811 | 0.03436058 | 0.08955816 | 0.03206136 | 0.03252733 | 0.0371582 | 0.04776752 | 0.02223185 | 0 | 0 | 0 | 0.003097616 | 0.03761059 | 0.00582016 | 0.01572556 | 0.004650312 | 0.07661123 | 0.08266448 | 0.06376259 | 0.05000658 | 0.03676945 | 0.02505144 | 0.006686102 | 0.009503724 | 0.01473566 | 0.007767526 | 0.05091663 | 0.05761683 | 0.05376163 | 0.04766258 | 0.03685716 | 0.04522842 | 0.05296622 | 0.08680672 | 0.07375562 | 0.07543171 | 0.05606246 | 0.09160717 | 0.08477032 | 0.05910586 | 0.02830724 | 0.02315161 | 0.0894712 | 0.08391755 | 0.0843158 | 0.1064435 | 0.01658867 | 0.009417267 | 0.01488288 | 0.002876716 | 0.0127914 | 0.09332696 | 0.04781598 | 0.09705474 | 0.08729775 | 0.07148487 | 0.08818805 | 0.1167767 | 0.05010704 | 0.1010345 | 0.09530435 | 0.05318749 | 0.05206414 | 0.07420818 | 0.09181725 | 0.05140712 | 0.05742801 | 0.04011194 | 0.03823365 | 0.04374902 | 0.03234496 | 0.02407235 | 0.02793623 | 0.1051938 | 0.02706253 | 0.01413611 | 0.0407704 | 0.02998771 | 0.01673567
10.43003 | 0.03316009 | 0.0950919 | 0.03775125 | 0.03712624 | 0.03349225 | 0.05351423 | 0.02547803 | 0 | 0 | 0 | 0.004747399 | 0.0407456 | 0.008365378 | 0.01914956 | 0.006725311 | 0.09013275 | 0.08409455 | 0.06431596 | 0.04950313 | 0.03551434 | 0.02276589 | 0.004689826 | 0.00784532 | 0.01369864 | 0.006649007 | 0.05064828 | 0.05643039 | 0.05216322 | 0.04470387 | 0.03373979 | 0.04282805 | 0.04976967 | 0.08668049 | 0.07686625 | 0.07241743 | 0.05176662 | 0.09206447 | 0.08410691 | 0.05733917 | 0.02657108 | 0.01976549 | 0.09093151 | 0.08572639 | 0.08509586 | 0.1084719 | 0.01419201 | 0.006375438 | 0.01294559 | 0.002145297 | 0.01118221 | 0.09673781 | 0.05291516 | 0.100893 | 0.0883531 | 0.07730545 | 0.09690618 | 0.120913 | 0.05517248 | 0.1060798 | 0.1021597 | 0.05882557 | 0.05755835 | 0.07834477 | 0.09708087 | 0.05714489 | 0.06289113 | 0.04487051 | 0.04265434 | 0.04110231 | 0.03074697 | 0.02147817 | 0.02543904 | 0.1091873 | 0.03351569 | 0.01702607 | 0.04581103 | 0.03543262 | 0.02131497
10.60484 | 0.03174438 | 0.100136 | 0.04361489 | 0.04176009 | 0.02976874 | 0.0588804 | 0.02878945 | 0 | 0 | 0 | 0.006794274 | 0.04385973 | 0.01139087 | 0.02279641 | 0.009196431 | 0.1030616 | 0.08459742 | 0.06413067 | 0.04849344 | 0.03389056 | 0.02018864 | 0.003064624 | 0.006219231 | 0.011134 | 0.004865146 | 0.04993421 | 0.05453566 | 0.04997984 | 0.04150189 | 0.03068261 | 0.04030824 | 0.04619253 | 0.08623931 | 0.07889093 | 0.0688025 | 0.04760708 | 0.09211329 | 0.08300306 | 0.05545301 | 0.02513792 | 0.01683471 | 0.09192688 | 0.08688516 | 0.0850832 | 0.1097979 | 0.01212254 | 0.003981356 | 0.01116146 | 0.001523352 | 0.009601395 | 0.09892431 | 0.05767491 | 0.1039094 | 0.08879524 | 0.08260239 | 0.1049372 | 0.1237231 | 0.06012 | 0.1101635 | 0.1080814 | 0.0643439 | 0.06298806 | 0.08156402 | 0.1016851 | 0.06275319 | 0.06807822 | 0.0495512 | 0.04710825 | 0.03817132 | 0.02893056 | 0.01901794 | 0.02266465 | 0.1122658 | 0.0402663 | 0.02011875 | 0.05071652 | 0.04097222 | 0.02630232
10.78258 | 0.03017715 | 0.1046531 | 0.04955793 | 0.04635952 | 0.02605598 | 0.06376726 | 0.03212554 | 0 | 0 | 0 | 0.009191454 | 0.04693185 | 0.01483251 | 0.02660329 | 0.01200245 | 0.1150216 | 0.08417953 | 0.06324583 | 0.0470104 | 0.03193403 | 0.01743019 | 0.001823718 | 0.004685932 | 0.007970192 | 0.003010334 | 0.04878764 | 0.05199595 | 0.047276 | 0.03811849 | 0.02774022 | 0.03775641 | 0.04234647 | 0.08548299 | 0.07982473 | 0.06471682 | 0.04365577 | 0.09176353 | 0.08150789 | 0.0534709 | 0.0240173 | 0.01434464 | 0.09244868 | 0.0874219 | 0.08432613 | 0.110428 | 0.01038016 | 0.002227362 | 0.009529771 | 0.001012082 | 0.008076949 | 0.09993514 | 0.06202397 | 0.1061166 | 0.08865249 | 0.08732415 | 0.1121492 | 0.1252273 | 0.06489659 | 0.1132757 | 0.1130144 | 0.06968502 | 0.06829784 | 0.08384397 | 0.1055962 | 0.06816236 | 0.07293744 | 0.05409958 | 0.05155598 | 0.03502393 | 0.02693799 | 0.01670587 | 0.01971289 | 0.1144184 | 0.04714792 | 0.02338002 | 0.05541885 | 0.04649648 | 0.03159224
10.9633 | 0.02851902 | 0.108614 | 0.05549175 | 0.05085971 | 0.02241845 | 0.06809475 | 0.03544843 | 3.534054e-06 | 2.462033e-07 | 1.280212e-06 | 0.01188686 | 0.04994231 | 0.01862309 | 0.03050925 | 0.01507919 | 0.1256995 | 0.08286313 | 0.06171202 | 0.04509209 | 0.02968529 | 0.01459925 | 0.0009550847 | 0.003303679 | 0.004925698 | 0.001494087 | 0.04722893 | 0.04888365 | 0.04412139 | 0.03461368 | 0.02495779 | 0.03524927 | 0.03833717 | 0.0844139 | 0.07968746 | 0.06028546 | 0.03997248 | 0.09102788 | 0.07966843 | 0.05141517 | 0.02321108 | 0.01226978 | 0.09249296 | 0.0873718 | 0.08288347 | 0.110375 | 0.008954378 | 0.001067074 | 0.008048536 | 0.0006110034 | 0.006634982 | 0.09984043 | 0.06590459 | 0.1075395 | 0.08796042 | 0.09143223 | 0.1184324 | 0.1254668 | 0.06945471 | 0.1154234 | 0.116926 | 0.07479792 | 0.07343701 | 0.08518083 | 0.1087919 | 0.0733103 | 0.07742652 | 0.05846773 | 0.05596095 | 0.03172695 | 0.02481191 | 0.01455163 | 0.01668361 | 0.1156467 | 0.05400688 | 0.02677667 | 0.0598591 | 0.05190477 | 0.03708313
11.14704 | 0.02683583 | 0.1119877 | 0.06133099 | 0.05519784 | 0.0189197 | 0.07177674 | 0.03872137 | 0.0002906565 | 0 | 0 | 0.0148338 | 0.05287218 | 0.02270088 | 0.03445648 | 0.01836773 | 0.1347593 | 0.08065898 | 0.0595766 | 0.04277032 | 0.02717682 | 0.01181303 | 0.0004244046 | 0.002173044 | 0.00272969 | 0.0006046032 | 0.04527095 | 0.04526084 | 0.04057638 | 0.03104335 | 0.02238376 | 0.03286938 | 0.03426967 | 0.08303242 | 0.0784826 | 0.05563382 | 0.0366222 | 0.08991663 | 0.07753244 | 0.0493076 | 0.0227247 | 0.01058285 | 0.09205295 | 0.08676778 | 0.08080564 | 0.1096477 | 0.007837328 | 0.0004026436 | 0.00671539 | 0.0003297735 | 0.005303728 | 0.09869884 | 0.0692528 | 0.1081981 | 0.08675051 | 0.09488457 | 0.1236704 | 0.1244695 | 0.0737469 | 0.1166043 | 0.1197733 | 0.07963217 | 0.0783562 | 0.08556244 | 0.1112454 | 0.07813444 | 0.0815006 | 0.06260707 | 0.06028783 | 0.02834464 | 0.02259511 | 0.01256313 | 0.01368286 | 0.1159452 | 0.06068984 | 0.03027708 | 0.06397696 | 0.05709642 | 0.04267647
11.33387 | 0.02515757 | 0.1147919 | 0.06700456 | 0.05932509 | 0.01560885 | 0.0748397 | 0.04191624 | 0.001172989 | 7.864438e-05 | 0.0004235335 | 0.01793897 | 0.05570655 | 0.02696756 | 0.03838333 | 0.02177423 | 0.1422585 | 0.07769892 | 0.05695432 | 0.04012672 | 0.02449497 | 0.009145934 | 0.0001667462 | 0.00121506 | 0.00107248 | 0.0002375452 | 0.04299019 | 0.04127382 | 0.03676316 | 0.02747102 | 0.02000859 | 0.03062505 | 0.03022292 | 0.08135915 | 0.07639588 | 0.05086327 | 0.03359193 | 0.08846261 | 0.07513479 | 0.0471665 | 0.02251284 | 0.00921234 | 0.09115526 | 0.08568551 | 0.07822583 | 0.1083031 | 0.00696163 | 0.0001581964 | 0.005523333 | 0.0001295662 | 0.004093994 | 0.09671606 | 0.07209358 | 0.1081917 | 0.08510481 | 0.09771545 | 0.1278748 | 0.122415 | 0.07775115 | 0.1169329 | 0.1216585 | 0.08416561 | 0.08302352 | 0.08509632 | 0.1129984 | 0.08260988 | 0.08517061 | 0.06650259 | 0.06450988 | 0.02494578 | 0.02033193 | 0.01073378 | 0.01079213 | 0.1153934 | 0.06710272 | 0.03384752 | 0.06776064 | 0.06201572 | 0.04828015
11.52382 | 0.02356071 | 0.1170064 | 0.07243327 | 0.06318307 | 0.01254877 | 0.07721979 | 0.04499912 | 0.003346048 | 0.0003450461 | 0.001262451 | 0.02114432 | 0.05842825 | 0.03135359 | 0.0422329 | 0.02523206 | 0.1479272 | 0.07401424 | 0.05392198 | 0.0371999 | 0.02167536 | 0.006742783 | 4.343622e-05 | 0.0006085194 | 0.0002793736 | 6.187887e-05 | 0.04040636 | 0.03699948 | 0.03274862 | 0.02394979 | 0.01787004 | 0.02859406 | 0.02630191 | 0.07939672 | 0.07346472 | 0.04610627 | 0.03093525 | 0.08667949 | 0.07252529 | 0.04501292 | 0.02256902 | 0.008097397 | 0.0897977 | 0.08417572 | 0.07521354 | 0.1063583 | 0.006296799 | 4.120907e-05 | 0.004466295 | 3.375108e-05 | 0.003037416 | 0.09399282 | 0.07437571 | 0.1075639 | 0.08306989 | 0.09990153 | 0.1309525 | 0.1193633 | 0.08142569 | 0.1164317 | 0.1225688 | 0.08835639 | 0.08739533 | 0.08379798 | 0.1140393 | 0.08668171 | 0.08840353 | 0.07011289 | 0.06859527 | 0.02159757 | 0.01807273 | 0.009058916 | 0.008144302 | 0.1140023 | 0.07310063 | 0.03745676 | 0.07116032 | 0.06656943 | 0.05379553
11.71696 | 0.0220682 | 0.118651 | 0.07755564 | 0.06672997 | 0.009782562 | 0.07894829 | 0.04794582 | 0.007132947 | 0.001994281 | 0.003257187 | 0.02436526 | 0.06102453 | 0.03577033 | 0.04595076 | 0.0286568 | 0.1518432 | 0.06972936 | 0.05058484 | 0.03406446 | 0.01879742 | 0.004666502 | 0 | 0.0002587689 | 0 | 0 | 0.03759139 | 0.03257245 | 0.02864452 | 0.02053623 | 0.01595558 | 0.02677923 | 0.02257427 | 0.07716492 | 0.06986534 | 0.04145019 | 0.02863525 | 0.08459817 | 0.06973366 | 0.04286294 | 0.02285009 | 0.00717099 | 0.0880064 | 0.08230846 | 0.07189209 | 0.1038676 | 0.005778318 | 0 | 0.003537493 | 0 | 0.002142337 | 0.09072002 | 0.07612704 | 0.1064077 | 0.08072161 | 0.1014785 | 0.1329223 | 0.1154825 | 0.08475309 | 0.1152092 | 0.1226041 | 0.09218715 | 0.09144506 | 0.08177032 | 0.1144095 | 0.09033066 | 0.09121284 | 0.07342702 | 0.0725211 | 0.01836077 | 0.01585605 | 0.007531419 | 0.00580848 | 0.111848 | 0.07860456 | 0.04107479 | 0.07416883 | 0.07071146 | 0.05914193
11.91334 | 0.02069751 | 0.1197485 | 0.08231758 | 0.06993019 | 0.007341508 | 0.08006151 | 0.0507355 | 0.01259316 | 0.005926581 | 0.006832764 | 0.02752189 | 0.06348436 | 0.04013465 | 0.04948763 | 0.03196964 | 0.1541057 | 0.06496755 | 0.04703961 | 0.03079529 | 0.01593835 | 0.002956471 | 0 | 8.815424e-05 | 0 | 0 | 0.03461542 | 0.02811835 | 0.02455646 | 0.01728171 | 0.01425132 | 0.02517468 | 0.01909788 | 0.07468535 | 0.06576781 | 0.03697064 | 0.02667095 | 0.08224991 | 0.06678877 | 0.04073068 | 0.02331323 | 0.006382036 | 0.0858105 | 0.08014758 | 0.06837597 | 0.1008863 | 0.005353539 | 0 | 0.002731206 | 0 | 0.001411808 | 0.08707614 | 0.07738267 | 0.1048124 | 0.07813133 | 0.1024848 | 0.1338178 | 0.1109384 | 0.08772087 | 0.1133744 | 0.1218673 | 0.09564468 | 0.0951505 | 0.07911609 | 0.1141544 | 0.09354419 | 0.09361596 | 0.07643867 | 0.07626732 | 0.01528916 | 0.01371662 | 0.006147385 | 0.003836523 | 0.1090093 | 0.08355083 | 0.044674 | 0.0767848 | 0.07440606 | 0.06424807
12.11301 | 0.01946725 | 0.1203189 | 0.08666706 | 0.07274895 | 0.005259859 | 0.08059056 | 0.05334781 | 0.01993153 | 0.0133856 | 0.01261634 | 0.03053991 | 0.06579712 | 0.04436879 | 0.05279667 | 0.03509683 | 0.1547952 | 0.0598413 | 0.04337862 | 0.02745978 | 0.01316867 | 0.00166101 | 0 | 1.657635e-05 | 0 | 0 | 0.03154287 | 0.02375524 | 0.02058279 | 0.01423504 | 0.01274511 | 0.02377978 | 0.01592981 | 0.07197698 | 0.06132953 | 0.03274198 | 0.02502516 | 0.07966326 | 0.06371747 | 0.03862995 | 0.0239194 | 0.005674991 | 0.08323545 | 0.07775477 | 0.0647736 | 0.09746479 | 0.004968032 | 0 | 0.002041385 | 0 | 0.000851288 | 0.0832295 | 0.07817098 | 0.1028613 | 0.07536634 | 0.1029548 | 0.1336627 | 0.1058828 | 0.09031574 | 0.111026 | 0.1204508 | 0.09871557 | 0.09848994 | 0.07592911 | 0.113314 | 0.0963081 | 0.09562713 | 0.07914013 | 0.07981461 | 0.01243472 | 0.01168768 | 0.00490108 | 0.002284213 | 0.1055569 | 0.08787461 | 0.04822814 | 0.0790045 | 0.07761614 | 0.06904502
12.31603 | 0.01838381 | 0.1203919 | 0.09056435 | 0.07516283 | 0.003545377 | 0.0805823 | 0.05576847 | 0.02867194 | 0.02375586 | 0.02017549 | 0.03334802 | 0.06795509 | 0.04839993 | 0.05583849 | 0.03797018 | 0.154055 | 0.05447265 | 0.03968227 | 0.02413423 | 0.01056213 | 0.0007731333 | 0 | 0 | 0 | 0 | 0.02844093 | 0.01959192 | 0.01681804 | 0.01143772 | 0.01142012 | 0.02257104 | 0.01310883 | 0.06906511 | 0.0567099 | 0.02881685 | 0.02366854 | 0.07687047 | 0.06054728 | 0.03657099 | 0.02462604 | 0.005030648 | 0.08031677 | 0.07518196 | 0.06118278 | 0.09366084 | 0.004592604 | 0 | 0.001464473 | 0 | 0.000453456 | 0.07933532 | 0.0785421 | 0.100636 | 0.07248953 | 0.1029328 | 0.1325204 | 0.1004772 | 0.09253509 | 0.1082745 | 0.1184656 | 0.1013948 | 0.1014496 | 0.07231276 | 0.1119414 | 0.09862321 | 0.09727186 | 0.08153436 | 0.08314839 | 0.0098378 | 0.009796806 | 0.003795146 | 0.00117033 | 0.1015758 | 0.09154254 | 0.0517141 | 0.08083811 | 0.08032643 | 0.0734798
12.52244 | 0.01745277 | 0.1199962 | 0.09397381 | 0.0771513 | 0.002202588 | 0.08008114 | 0.05798476 | 0.03835377 | 0.03643942 | 0.02908889 | 0.03588046 | 0.06995147 | 0.0521608 | 0.0585772 | 0.04052698 | 0.1520214 | 0.04897571 | 0.03602419 | 0.02088915 | 0.008185497 | 0.0002745869 | 0 | 0 | 0 | 0 | 0.02537172 | 0.01572733 | 0.01334817 | 0.008926941 | 0.0102603 | 0.02152548 | 0.01066922 | 0.06597413 | 0.05205591 | 0.02524216 | 0.0225728 | 0.07390221 | 0.0573037 | 0.03456307 | 0.02539243 | 0.004432518 | 0.07708886 | 0.07247665 | 0.0576928 | 0.08952954 | 0.004202059 | 0 | 0.0009967171 | 0 | 0.0002078951 | 0.07553621 | 0.07854418 | 0.09821221 | 0.06955931 | 0.1024609 | 0.1304533 | 0.09487268 | 0.0943776 | 0.1052236 | 0.1160163 | 0.1036785 | 0.1040177 | 0.06836421 | 0.1100877 | 0.1004917 | 0.09857484 | 0.08362507 | 0.08625552 | 0.007534251 | 0.008068611 | 0.00283193 | 0.0004983333 | 0.09714686 | 0.09452624 | 0.05511046 | 0.08229642 | 0.08252471 | 0.0775045
12.73232 | 0.0166776 | 0.1191606 | 0.09686611 | 0.07869914 | 0.001233003 | 0.07912659 | 0.05998667 | 0.04845262 | 0.05076958 | 0.0388718 | 0.03807812 | 0.07178082 | 0.05559061 | 0.06098192 | 0.04271142 | 0.1488175 | 0.04345413 | 0.03246534 | 0.01778708 | 0.006092048 | 5.592269e-05 | 0 | 0 | 0 | 0 | 0.02238979 | 0.01224327 | 0.01024467 | 0.00673216 | 0.009251203 | 0.02061802 | 0.008637724 | 0.06272911 | 0.04749353 | 0.02205424 | 0.02171032 | 0.07078829 | 0.05400925 | 0.03261379 | 0.02617726 | 0.003875262 | 0.07358733 | 0.06967683 | 0.05437684 | 0.08512455 | 0.003785065 | 0 | 0.0006345181 | 0 | 7.791777e-05 | 0.07195298 | 0.07822619 | 0.0956569 | 0.0666275 | 0.1015795 | 0.1275307 | 0.08920917 | 0.09584531 | 0.1019704 | 0.1132021 | 0.1055654 | 0.1061853 | 0.06417378 | 0.1078047 | 0.1019204 | 0.09956126 | 0.08541855 | 0.08912502 | 0.005550494 | 0.006521554 | 0.002014866 | 0.0001642824 | 0.09234963 | 0.09680856 | 0.05839806 | 0.08339317 | 0.08420611 | 0.08107941
12.94571 | 0.01606019 | 0.1179158 | 0.09922896 | 0.07980472 | 0.0005761408 | 0.07775818 | 0.06177148 | 0.0584281 | 0.06597245 | 0.04897589 | 0.03989999 | 0.0734409 | 0.05864585 | 0.06303425 | 0.04448696 | 0.144575 | 0.03799964 | 0.02903997 | 0.0148694 | 0.00430126 | 1.995575e-05 | 0 | 0 | 1.002168e-08 | 0 | 0.01953255 | 0.009174278 | 0.00753536 | 0.004857707 | 0.008375087 | 0.01981538 | 0.007009789 | 0.05935845 | 0.04310747 | 0.01925232 | 0.02104532 | 0.06755761 | 0.05067574 | 0.03072614 | 0.02693044 | 0.003364306 | 0.06985317 | 0.06679964 | 0.05127067 | 0.08049959 | 0.003351209 | 0 | 0.0003658554 | 0 | 2.780459e-05 | 0.06865949 | 0.07763991 | 0.09301703 | 0.0637336 | 0.1003262 | 0.1238417 | 0.08360241 | 0.09694814 | 0.09859852 | 0.1101119 | 0.1070591 | 0.107951 | 0.05982094 | 0.1051477 | 0.1029268 | 0.100258 | 0.08692788 | 0.09175029 | 0.00388726 | 0.005157196 | 0.001343796 | 5.86234e-05 | 0.08726385 | 0.09840268 | 0.06156264 | 0.08415103 | 0.0853858 | 0.08418644
13.16269 | 0.01560202 | 0.1162891 | 0.1010411 | 0.08045884 | 0.0002286734 | 0.07600989 | 0.06333243 | 0.06775257 | 0.08138058 | 0.05890788 | 0.04129726 | 0.07492803 | 0.06127598 | 0.0647101 | 0.04580813 | 0.1394011 | 0.0327005 | 0.0257947 | 0.01218747 | 0.002851527 | 4.195835e-06 | 0 | 0 | 2.70462e-05 | 0 | 0.01684448 | 0.00658193 | 0.005274332 | 0.003324153 | 0.007619335 | 0.01909252 | 0.005803233 | 0.05588614 | 0.03899815 | 0.01686088 | 0.02055209 | 0.06423738 | 0.04732172 | 0.02890579 | 0.02761319 | 0.00290253 | 0.06592074 | 0.06387322 | 0.04842938 | 0.07570377 | 0.002900137 | 0 | 0.000187051 | 0 | 5.846107e-06 | 0.06575048 | 0.07683174 | 0.09034808 | 0.06092056 | 0.09873747 | 0.1194573 | 0.07817316 | 0.09769116 | 0.0951928 | 0.1068339 | 0.1081609 | 0.1093099 | 0.05538449 | 0.1021657 | 0.1035212 | 0.1006891 | 0.08816134 | 0.0941232 | 0.002561146 | 0.003987538 | 0.0008222399 | 1.232598e-05 | 0.08196282 | 0.09930259 | 0.06458831 | 0.08458561 | 0.08606587 | 0.08679605
13.38329 | 0.01530456 | 0.1143105 | 0.1023043 | 0.08067016 | 7.715901e-05 | 0.07392114 | 0.06467246 | 0.07597294 | 0.09624692 | 0.0681612 | 0.04224654 | 0.07624261 | 0.06345476 | 0.06600207 | 0.04665655 | 0.1334322 | 0.0276343 | 0.0227436 | 0.009763419 | 0.001738029 | 0 | 0 | 0 | 0.0002001513 | 0 | 0.01434786 | 0.004463741 | 0.003454557 | 0.00211651 | 0.006963682 | 0.01841342 | 0.004989181 | 0.05234048 | 0.0352168 | 0.01485113 | 0.02019038 | 0.06085339 | 0.04394975 | 0.02715215 | 0.02817308 | 0.002496937 | 0.06183135 | 0.06090018 | 0.04586068 | 0.07078653 | 0.002450523 | 0 | 7.901847e-05 | 0 | 0 | 0.06326259 | 0.07585054 | 0.08767963 | 0.05821659 | 0.09684686 | 0.1144724 | 0.07300975 | 0.09808918 | 0.09182015 | 0.1034422 | 0.1088784 | 0.110266 | 0.05093029 | 0.09891199 | 0.1037274 | 0.1008804 | 0.08913574 | 0.09624105 | 0.001555119 | 0.003001912 | 0.000446261 | 0 | 0.07651917 | 0.09954219 | 0.06746565 | 0.08472411 | 0.08627454 | 0.08890759
13.6076 | 0.01516779 | 0.1120093 | 0.1030233 | 0.08044918 | 2.305671e-05 | 0.07153148 | 0.06579561 | 0.08269028 | 0.1098953 | 0.07628236 | 0.0427292 | 0.07738567 | 0.0651607 | 0.06690542 | 0.04701855 | 0.1268031 | 0.0228729 | 0.01989793 | 0.00761575 | 0.0009490568 | 0 | 0 | 0 | 0.0005994712 | 0 | 0.01206178 | 0.002812553 | 0.002065068 | 0.001217581 | 0.006388361 | 0.01774353 | 0.004535785 | 0.04874859 | 0.03180769 | 0.01319129 | 0.01992083 | 0.05742994 | 0.04056207 | 0.0254641 | 0.02856154 | 0.002153561 | 0.05762476 | 0.05788195 | 0.0435678 | 0.06579469 | 0.002019235 | 0 | 2.361235e-05 | 0 | 0 | 0.0612244 | 0.07474193 | 0.08503693 | 0.05564656 | 0.09468607 | 0.108979 | 0.0681913 | 0.09815733 | 0.08854127 | 0.1000044 | 0.1092201 | 0.1108244 | 0.04651906 | 0.09543762 | 0.1035694 | 0.1008566 | 0.08986787 | 0.09810209 | 0.0008477461 | 0.002189217 | 0.0002077414 | 0 | 0.0710012 | 0.09915772 | 0.07018652 | 0.0845935 | 0.08604127 | 0.09052386
13.83566 | 0.01519771 | 0.1094149 | 0.1032081 | 0.07980986 | 0 | 0.06888232 | 0.06670789 | 0.0875729 | 0.1217175 | 0.08287811 | 0.04273278 | 0.07835916 | 0.06637885 | 0.06741926 | 0.04688692 | 0.1196632 | 0.01848831 | 0.01726217 | 0.005757946 | 0.0004486167 | 0 | 0 | 0 | 0.001001464 | 0 | 0.01000075 | 0.001622614 | 0.001098661 | 0.0006108865 | 0.005870846 | 0.01704512 | 0.004399229 | 0.04513729 | 0.02880798 | 0.01183696 | 0.01970107 | 0.05398995 | 0.03715636 | 0.02383889 | 0.0287257 | 0.001879934 | 0.05334044 | 0.05481438 | 0.04154682 | 0.06077324 | 0.001621721 | 0 | 0 | 0 | 0 | 0.05965219 | 0.07354989 | 0.08243884 | 0.0532314 | 0.09228497 | 0.1030682 | 0.06378691 | 0.09791203 | 0.08541073 | 0.09658179 | 0.1091955 | 0.1109919 | 0.0422063 | 0.09179186 | 0.1030723 | 0.1006416 | 0.09037549 | 0.09970594 | 0.0003999092 | 0.001535444 | 7.766467e-05 | 0 | 0.06547368 | 0.09819142 | 0.07274465 | 0.08422186 | 0.08539934 | 0.09165344
14.06755 | 0.0153526 | 0.1065581 | 0.1028961 | 0.07878553 | 0 | 0.06603905 | 0.06742663 | 0.09062095 | 0.1314973 | 0.08785443 | 0.04228121 | 0.07916959 | 0.06712669 | 0.06756295 | 0.04629113 | 0.1121815 | 0.01451774 | 0.01482986 | 0.004179896 | 0.0001670322 | 0 | 0 | 0 | 0.001431593 | 0 | 0.008159512 | 0.0008000638 | 0.00045981 | 0.0002274496 | 0.00539236 | 0.01628947 | 0.004507566 | 0.04153603 | 0.02620206 | 0.01071749 | 0.01948395 | 0.05055406 | 0.03374394 | 0.02227065 | 0.02865226 | 0.001666673 | 0.0490232 | 0.05169331 | 0.03974875 | 0.05576583 | 0.001261555 | 0 | 0 | 0 | 0 | 0.0584985 | 0.07230356 | 0.07987289 | 0.05097109 | 0.08966698 | 0.09684561 | 0.05981517 | 0.0973771 | 0.08245067 | 0.09320496 | 0.1088199 | 0.1107842 | 0.03802968 | 0.08802543 | 0.1022717 | 0.1002557 | 0.09068166 | 0.1010572 | 0.000148897 | 0.001023846 | 2.891667e-05 | 0 | 0.0599949 | 0.09672294 | 0.07514083 | 0.0836468 | 0.08440685 | 0.09233652
14.30332 | 0.0156463 | 0.103468 | 0.1021033 | 0.07739424 | 0 | 0.06304381 | 0.06796019 | 0.09160047 | 0.1387353 | 0.09090935 | 0.04137041 | 0.07982014 | 0.06739827 | 0.0673408 | 0.04523265 | 0.1045203 | 0.01103053 | 0.01259657 | 0.002888092 | 3.870819e-05 | 0 | 0 | 0 | 0.001282553 | 0 | 0.006546235 | 0.0003417802 | 0.0001470614 | 5.270938e-05 | 0.004927664 | 0.01543619 | 0.004803419 | 0.03797017 | 0.02401678 | 0.009774116 | 0.01922489 | 0.0471426 | 0.03031661 | 0.02075467 | 0.02828472 | 0.001523053 | 0.04471055 | 0.04850767 | 0.03816089 | 0.05081336 | 0.0009518415 | 0 | 0 | 0 | 0 | 0.05776344 | 0.07104334 | 0.07734933 | 0.04888079 | 0.08685875 | 0.0903979 | 0.05632971 | 0.09657012 | 0.07970582 | 0.0899249 | 0.108104 | 0.1102104 | 0.03403584 | 0.08418369 | 0.1011939 | 0.09972139 | 0.09080488 | 0.1021576 | 3.450553e-05 | 0.0006371348 | 6.701173e-06 | 0 | 0.05462263 | 0.09480066 | 0.07737141 | 0.08289685 | 0.08310072 | 0.0925889
14.54305 | 0.01601896 | 0.1001724 | 0.1008724 | 0.07567214 | 0 | 0.05996266 | 0.06832773 | 0.09061666 | 0.1433741 | 0.09205588 | 0.04003412 | 0.08031833 | 0.06721995 | 0.06677686 | 0.04374996 | 0.09682737 | 0.008043406 | 0.01055502 | 0.001866025 | 0 | 0 | 0 | 0 | 0.0008754885 | 0 | 0.005149884 | 0.0001227605 | 3.179815e-05 | 0 | 0.004463103 | 0.01446524 | 0.005218149 | 0.03446648 | 0.0222194 | 0.008940219 | 0.01888234 | 0.04377328 | 0.02689168 | 0.01928525 | 0.02763048 | 0.001432735 | 0.04044386 | 0.04525686 | 0.03672517 | 0.04595409 | 0.0006912215 | 0 | 0 | 0 | 0 | 0.0573848 | 0.06978971 | 0.07484765 | 0.0469535 | 0.08387966 | 0.08382425 | 0.05333012 | 0.09551509 | 0.07718499 | 0.08675901 | 0.1070644 | 0.109288 | 0.03025264 | 0.08031251 | 0.09987418 | 0.09905585 | 0.09076745 | 0.1030131 | 0 | 0.0003614765 | 0 | 0 | 0.04940659 | 0.09250754 | 0.07943947 | 0.08200861 | 0.08154067 | 0.0924567
14.78679 | 0.01640997 | 0.09669793 | 0.09924691 | 0.07365548 | 0 | 0.05685998 | 0.0685485 | 0.08780453 | 0.1454092 | 0.09134208 | 0.03830858 | 0.08067181 | 0.06662036 | 0.06589621 | 0.04188355 | 0.08923994 | 0.005565966 | 0.008699059 | 0.001095455 | 0 | 0 | 0 | 0 | 0.0004585724 | 0 | 0.003958716 | 3.888944e-05 | 1.007338e-05 | 0 | 0.00398839 | 0.01336356 | 0.005688612 | 0.03105016 | 0.0207739 | 0.008156244 | 0.01841997 | 0.04046255 | 0.02349075 | 0.01785722 | 0.02670475 | 0.001379203 | 0.03626226 | 0.04194276 | 0.03538455 | 0.0412238 | 0.0004780388 | 0 | 0 | 0 | 0 | 0.05729949 | 0.06855881 | 0.07234716 | 0.04518077 | 0.08074765 | 0.0772182 | 0.05081003 | 0.09423518 | 0.07489235 | 0.08372004 | 0.1057173 | 0.1080349 | 0.0267041 | 0.07645488 | 0.09834637 | 0.09827436 | 0.09059043 | 0.1036301 | 0 | 0.0001812925 | 0 | 0 | 0.04439222 | 0.08992393 | 0.08134853 | 0.08101689 | 0.07978445 | 0.09198591
15.03462 | 0.01675627 | 0.09306984 | 0.09726832 | 0.07137896 | 0 | 0.0538009 | 0.06864099 | 0.08330592 | 0.1448493 | 0.08882069 | 0.03622778 | 0.08088807 | 0.06562697 | 0.06472296 | 0.03967207 | 0.08189418 | 0.003625128 | 0.00702198 | 0.0005693092 | 0 | 0 | 0 | 0 | 0.0002045811 | 0 | 0.002960749 | 0 | 0 | 0 | 0.003491289 | 0.01211129 | 0.006148115 | 0.02774545 | 0.01964037 | 0.007350862 | 0.01779644 | 0.03722582 | 0.02013097 | 0.01646447 | 0.02552198 | 0.001342655 | 0.03220363 | 0.03856317 | 0.03407843 | 0.03665641 | 0.0003118062 | 0 | 0 | 0 | 0 | 0.05744424 | 0.06736764 | 0.06982493 | 0.04355311 | 0.07747912 | 0.07067211 | 0.04876276 | 0.092753 | 0.07283175 | 0.08081932 | 0.1040782 | 0.1064681 | 0.02341269 | 0.07265189 | 0.09664332 | 0.09739204 | 0.09029478 | 0.1040152 | 0 | 7.538636e-05 | 0 | 0 | 0.0396228 | 0.08712836 | 0.08310243 | 0.07995546 | 0.07788804 | 0.09122127
15.2866 | 0.01698691 | 0.08931407 | 0.09499768 | 0.06888925 | 0 | 0.05084667 | 0.06863085 | 0.0774793 | 0.1420411 | 0.08479265 | 0.03385894 | 0.08097757 | 0.06429236 | 0.06329568 | 0.03718254 | 0.07487909 | 0.002128745 | 0.005527872 | 0.0002204055 | 0 | 0 | 0 | 0 | 7.920268e-05 | 0 | 0.002138196 | 0 | 0 | 0 | 0.002990981 | 0.01076608 | 0.006574176 | 0.02457331 | 0.01876424 | 0.00654229 | 0.01702267 | 0.03407639 | 0.01688405 | 0.01510776 | 0.02416098 | 0.00131208 | 0.02830133 | 0.03515101 | 0.03275734 | 0.03228183 | 0.000185011 | 0 | 0 | 0 | 0 | 0.05773926 | 0.06619965 | 0.06726154 | 0.04205345 | 0.07408795 | 0.06425787 | 0.04713877 | 0.09109066 | 0.07097485 | 0.07804146 | 0.1021685 | 0.1046119 | 0.02038332 | 0.06893806 | 0.09479739 | 0.09641378 | 0.08989542 | 0.1041764 | 0 | 2.91855e-05 | 0 | 0 | 0.03512708 | 0.08420091 | 0.08470712 | 0.07885452 | 0.07590974 | 0.09021858
15.54281 | 0.01702657 | 0.08545326 | 0.09247851 | 0.06622188 | 0 | 0.04806763 | 0.06853719 | 0.07054397 | 0.137107 | 0.0793846 | 0.03123994 | 0.08094824 | 0.06264837 | 0.06164069 | 0.03445772 | 0.06832491 | 0.001121617 | 0.004211029 | 5.563901e-05 | 0 | 0 | 0 | 0 | 1.999387e-05 | 0 | 0.001476567 | 0 | 0 | 0 | 0.002477134 | 0.009308051 | 0.006897628 | 0.02155638 | 0.01808987 | 0.005646332 | 0.01605442 | 0.03102749 | 0.01377021 | 0.01377988 | 0.02265061 | 0.001260119 | 0.02459147 | 0.03170192 | 0.03135054 | 0.02813054 | 9.849616e-05 | 0 | 0 | 0 | 0 | 0.05811304 | 0.06506695 | 0.06462758 | 0.0406673 | 0.07058673 | 0.05806551 | 0.04592026 | 0.08927025 | 0.06931723 | 0.07538836 | 0.1000033 | 0.1024836 | 0.01763192 | 0.06535067 | 0.09284033 | 0.09535241 | 0.08941278 | 0.1041209 | 0 | 7.367565e-06 | 0 | 0 | 0.03094221 | 0.0812203 | 0.08616775 | 0.07774632 | 0.07390474 | 0.08902447
15.8033 | 0.01681069 | 0.08151087 | 0.08976722 | 0.06341964 | 0 | 0.0455167 | 0.06838355 | 0.06283622 | 0.1303877 | 0.07288764 | 0.02843404 | 0.08080994 | 0.06074455 | 0.05979398 | 0.03156009 | 0.06230265 | 0.0005004001 | 0.003076199 | 0 | 0 | 0 | 0 | 0 | 0 | 0 | 0.0009594077 | 0 | 0 | 0 | 0.001971227 | 0.007799675 | 0.007105471 | 0.01871253 | 0.01756849 | 0.004692907 | 0.01490832 | 0.02809053 | 0.01086084 | 0.01248233 | 0.02107025 | 0.001178725 | 0.02110265 | 0.02824933 | 0.02981592 | 0.02422828 | 4.436e-05 | 0 | 0 | 0 | 0 | 0.0584942 | 0.06395123 | 0.06190721 | 0.03937906 | 0.06698786 | 0.05215563 | 0.04505848 | 0.08731165 | 0.06783035 | 0.07284362 | 0.0976026 | 0.1001062 | 0.0151604 | 0.06191926 | 0.09080089 | 0.0942114 | 0.08885954 | 0.1038565 | 0 | 0 | 0 | 0 | 0.02709139 | 0.07825704 | 0.08749008 | 0.07665705 | 0.07192458 | 0.08768953
16.06817 | 0.01629677 | 0.07750932 | 0.08691788 | 0.0605233 | 0 | 0.04323594 | 0.06819215 | 0.05467504 | 0.1222179 | 0.06558637 | 0.0255034 | 0.08057212 | 0.05862939 | 0.05779041 | 0.02854998 | 0.05687078 | 0.0001671311 | 0.00212689 | 0 | 0 | 0 | 0 | 0 | 0 | 0 | 0.0005710833 | 0 | 0 | 0 | 0.001493212 | 0.00630117 | 0.007191122 | 0.01605681 | 0.01715821 | 0.003720775 | 0.01360973 | 0.02527566 | 0.008217455 | 0.01121814 | 0.01948444 | 0.001065218 | 0.01785878 | 0.02482999 | 0.02812621 | 0.02059676 | 1.481602e-05 | 0 | 0 | 0 | 0 | 0.05881839 | 0.06283236 | 0.05908959 | 0.03817415 | 0.06330448 | 0.04657783 | 0.04450474 | 0.08523318 | 0.06648533 | 0.07039153 | 0.09498673 | 0.09750227 | 0.01296917 | 0.05866985 | 0.0887054 | 0.09299327 | 0.08824631 | 0.103391 | 0 | 0 | 0 | 0 | 0.02359379 | 0.07537471 | 0.08867951 | 0.07561001 | 0.07001606 | 0.08626099
16.33747 | 0.0154398 | 0.07346965 | 0.08398105 | 0.05757105 | 0 | 0.04126666 | 0.0679838 | 0.0463588 | 0.1129091 | 0.05774512 | 0.02250558 | 0.08024377 | 0.05634809 | 0.05566257 | 0.02548356 | 0.05208552 | 2.991037e-05 | 0.001366322 | 0 | 0 | 0 | 0 | 0 | 0 | 0 | 0.0002967728 | 0 | 0 | 0 | 0.001061767 | 0.004868352 | 0.007146856 | 0.01360351 | 0.01681838 | 0.002762774 | 0.01217954 | 0.02259234 | 0.005898863 | 0.009989566 | 0.01795683 | 0.0009155768 | 0.01488273 | 0.02147653 | 0.02625229 | 0.01725657 | 2.651527e-06 | 0 | 0 | 0 | 0 | 0.05902471 | 0.06169249 | 0.0561635 | 0.03703876 | 0.05954865 | 0.0413803 | 0.04421385 | 0.08305238 | 0.06525559 | 0.06801735 | 0.09217464 | 0.09469331 | 0.01105853 | 0.05562703 | 0.08657889 | 0.09170079 | 0.08758356 | 0.1027319 | 0 | 0 | 0 | 0 | 0.02046753 | 0.07263351 | 0.08974132 | 0.07462733 | 0.06822335 | 0.08478334
16.61129 | 0.01425187 | 0.06941248 | 0.08100716 | 0.05460017 | 0 | 0.03962512 | 0.06777835 | 0.0381765 | 0.1027955 | 0.04964422 | 0.01950266 | 0.07983358 | 0.05394842 | 0.05344376 | 0.02241829 | 0.04797627 | 0 | 0.0007954128 | 0 | 0 | 0 | 0 | 0 | 0 | 0 | 0.0001224906 | 0 | 0 | 0 | 0.0006939517 | 0.003558553 | 0.006982271 | 0.01136133 | 0.01652316 | 0.001882636 | 0.01066677 | 0.02004808 | 0.003944325 | 0.008803703 | 0.01651658 | 0.0007408252 | 0.0121877 | 0.01823599 | 0.02420375 | 0.01422036 | 0 | 0 | 0 | 0 | 0 | 0.05906391 | 0.06050569 | 0.05313024 | 0.03596045 | 0.05573588 | 0.03658696 | 0.04413541 | 0.08078427 | 0.06411029 | 0.06570659 | 0.08918722 | 0.09170191 | 0.009425354 | 0.05280907 | 0.08444254 | 0.09033407 | 0.08687693 | 0.1018871 | 0 | 0 | 0 | 0 | 0.01772266 | 0.07008212 | 0.09068017 | 0.07372591 | 0.06658328 | 0.08329734
16.8897 | 0.01275201 | 0.06535722 | 0.07804347 | 0.05164554 | 0 | 0.0383239 | 0.0675942 | 0.03039502 | 0.09219374 | 0.04154729 | 0.0165531 | 0.07934977 | 0.05147539 | 0.05116532 | 0.01940793 | 0.04456839 | 0 | 0.000411012 | 0 | 0 | 0 | 0 | 0 | 0 | 0 | 3.33579e-05 | 0 | 0 | 0 | 0.0004043642 | 0.002423951 | 0.006707449 | 0.00933754 | 0.01624804 | 0.001138035 | 0.009118313 | 0.01764963 | 0.002387746 | 0.007667379 | 0.01518756 | 0.0005525344 | 0.009784681 | 0.01515288 | 0.02199321 | 0.01149871 | 0 | 6.51529e-08 | 0 | 0 | 0 | 0.05889094 | 0.0592476 | 0.04999237 | 0.03492726 | 0.0518816 | 0.03221763 | 0.0442217 | 0.07844286 | 0.06302039 | 0.06344594 | 0.0860445 | 0.08854972 | 0.008066287 | 0.05023227 | 0.082316 | 0.08889337 | 0.08613138 | 0.100864 | 0 | 0 | 0 | 0 | 0.01536744 | 0.06776504 | 0.09150055 | 0.07292109 | 0.06512951 | 0.08184087
17.17277 | 0.01100699 | 0.06132207 | 0.07513439 | 0.04873954 | 0 | 0.03736059 | 0.06744785 | 0.02324805 | 0.08141888 | 0.03371139 | 0.01371404 | 0.07879987 | 0.04897233 | 0.04885718 | 0.0165029 | 0.04187839 | 0 | 0.0001811545 | 0 | 0 | 0 | 0 | 0 | 0 | 0 | 0 | 0 | 0 | 0 | 0.0002007083 | 0.001514822 | 0.006337972 | 0.007535466 | 0.01596725 | 0.0005827376 | 0.00758593 | 0.0154027 | 0.00126215 | 0.006588742 | 0.01396806 | 0.0003739767 | 0.007678252 | 0.01227399 | 0.01965383 | 0.009096649 | 0 | 9.894975e-07 | 0 | 0 | 0 | 0.05846775 | 0.05789357 | 0.04675918 | 0.03392632 | 0.04800494 | 0.0282781 | 0.04442628 | 0.07604011 | 0.06195807 | 0.06122453 | 0.08276652 | 0.08525794 | 0.006977634 | 0.04790855 | 0.08021608 | 0.08737873 | 0.0853494 | 0.09967044 | 0 | 0 | 0 | 0 | 0.01340578 | 0.06571861 | 0.09220636 | 0.07222455 | 0.06388979 | 0.0804474
17.46059 | 0.009131475 | 0.057325 | 0.07231999 | 0.04591063 | 0 | 0.03671204 | 0.06735252 | 0.0168983 | 0.07077297 | 0.02636172 | 0.01103946 | 0.07819022 | 0.04647932 | 0.04654683 | 0.01374757 | 0.03990625 | 0 | 6.348734e-05 | 0 | 0 | 0 | 0 | 0 | 0 | 0 | 0 | 0 | 0 | 0 | 7.034015e-05 | 0.0008275031 | 0.005895605 | 0.005951813 | 0.01565761 | 0.000204226 | 0.006116801 | 0.01331168 | 0.000513273 | 0.005576527 | 0.01283783 | 0.0002188635 | 0.005861647 | 0.009642159 | 0.01724609 | 0.007009125 | 0 | 3.706412e-06 | 0 | 0 | 0 | 0.05776977 | 0.05642167 | 0.04345187 | 0.03294469 | 0.04413232 | 0.02475485 | 0.04470517 | 0.07358562 | 0.06089751 | 0.05903628 | 0.07937464 | 0.08184827 | 0.006156146 | 0.04584329 | 0.07815579 | 0.08579134 | 0.0845302 | 0.09831462 | 0 | 0 | 0 | 0 | 0.01183488 | 0.06396858 | 0.09280086 | 0.07164298 | 0.06288369 | 0.07914524
17.75323 | 0.007216877 | 0.05338208 | 0.06963888 | 0.04318668 | 0 | 0.03636535 | 0.06732186 | 0.01153317 | 0.06054284 | 0.019726 | 0.008580459 | 0.07752739 | 0.04403487 | 0.04426075 | 0.01118553 | 0.0386592 | 0 | 1.278975e-05 | 0 | 0 | 0 | 0 | 0 | 0 | 0 | 0 | 0 | 0 | 0 | 1.417027e-05 | 0.0003999091 | 0.005398324 | 0.004586426 | 0.01529525 | 4.114203e-05 | 0.004760147 | 0.01138082 | 0.000159175 | 0.004638823 | 0.01178006 | 0.0001131201 | 0.004333878 | 0.007300502 | 0.01481431 | 0.005236114 | 0 | 9.290928e-06 | 0 | 0 | 0 | 0.05676783 | 0.05480979 | 0.04008407 | 0.03197007 | 0.0402841 | 0.02164296 | 0.0450165 | 0.07108918 | 0.05981405 | 0.05687304 | 0.0758877 | 0.07834031 | 0.00559778 | 0.04404395 | 0.07614864 | 0.08413149 | 0.08367449 | 0.09680404 | 0 | 0 | 0 | 0 | 0.01065453 | 0.06254234 | 0.09328749 | 0.07118447 | 0.06213224 | 0.07796213
18.05077 | 0.005390527 | 0.04951022 | 0.06712405 | 0.04059039 | 0 | 0.03628472 | 0.06736513 | 0.007238355 | 0.05098746 | 0.013974 | 0.006382704 | 0.07681631 | 0.04167264 | 0.04202205 | 0.00885189 | 0.03812239 | 0 | 0 | 0 | 0 | 0 | 0 | 0 | 0 | 0 | 0 | 0 | 0 | 0 | 0 | 0.0001612856 | 0.004869422 | 0.003430733 | 0.01486331 | 0 | 0.003549212 | 0.009613073 | 3.857365e-05 | 0.003783148 | 0.01077299 | 4.774077e-05 | 0.003079153 | 0.005280874 | 0.01243166 | 0.003764213 | 0 | 1.825275e-05 | 0 | 0 | 0 | 0.05545155 | 0.05304187 | 0.03668466 | 0.03099128 | 0.03649045 | 0.01891625 | 0.04532242 | 0.06855825 | 0.05868593 | 0.05473332 | 0.07232705 | 0.07475501 | 0.00529982 | 0.0425101 | 0.07420387 | 0.08240188 | 0.08277957 | 0.09514728 | 0 | 0 | 0 | 0 | 0.009856373 | 0.06145574 | 0.09366904 | 0.07085139 | 0.06164709 | 0.07692046
18.3533 | 0.003765886 | 0.04572518 | 0.06480537 | 0.0381423 | 0 | 0.03643525 | 0.06749041 | 0.004069543 | 0.04233666 | 0.009248824 | 0.004487645 | 0.07606152 | 0.03942326 | 0.03985192 | 0.006777409 | 0.03827708 | 0 | 0 | 0 | 0 | 0 | 0 | 0 | 0 | 0 | 0 | 0 | 0 | 0 | 0 | 4.700058e-05 | 0.004330676 | 0.00247563 | 0.01434734 | 0 | 0.002512659 | 0.00801067 | 1.124083e-05 | 0.003016044 | 0.009797585 | 1.391224e-05 | 0.002081192 | 0.003609416 | 0.01016529 | 0.002579143 | 0 | 3.098653e-05 | 0 | 0 | 0 | 0.0538141 | 0.05110449 | 0.0332819 | 0.02999861 | 0.03278003 | 0.01654866 | 0.04558844 | 0.06599974 | 0.05749303 | 0.05261588 | 0.06871301 | 0.07111229 | 0.005259443 | 0.04124022 | 0.07232962 | 0.08060571 | 0.08184287 | 0.09335271 | 0 | 0 | 0 | 0 | 0.00943138 | 0.0607219 | 0.09394816 | 0.07064518 | 0.06143763 | 0.07604025
18.66091 | 0.002441425 | 0.04204194 | 0.06270848 | 0.03585989 | 0 | 0.03678061 | 0.06770378 | 0.001982145 | 0.03476865 | 0.005658103 | 0.002932533 | 0.07526685 | 0.0373132 | 0.03776892 | 0.004982996 | 0.03909285 | 0 | 0 | 0 | 0 | 0 | 0 | 0 | 0 | 0 | 0 | 0 | 0 | 0 | 0 | 0 | 0.00380286 | 0.001709475 | 0.0137385 | 0 | 0.001670793 | 0.006574732 | 0 | 0.00234268 | 0.008842142 | 0 | 0.001321681 | 0.002305359 | 0.008077113 | 0.00166347 | 0 | 4.729267e-05 | 0 | 0 | 0 | 0.05185786 | 0.04898916 | 0.02990741 | 0.02898612 | 0.02918239 | 0.01451134 | 0.04578536 | 0.06341948 | 0.05621679 | 0.05052082 | 0.06506583 | 0.06743159 | 0.005474756 | 0.04023036 | 0.07053205 | 0.07874828 | 0.08086161 | 0.09142869 | 0 | 0 | 0 | 0 | 0.009368524 | 0.06034935 | 0.09412727 | 0.07056525 | 0.06150929 | 0.07533851
18.97367 | 0.001396541 | 0.03847316 | 0.06084597 | 0.03375202 | 0 | 0.03727485 | 0.06800429 | 0.000725893 | 0.02829514 | 0.003031363 | 0.001732955 | 0.07443365 | 0.03535675 | 0.03578471 | 0.003472819 | 0.04049241 | 0 | 0 | 0 | 0 | 0 | 0 | 0 | 0 | 0 | 0 | 0 | 0 | 0 | 0 | 0 | 0.003301962 | 0.001112646 | 0.01304131 | 0 | 0.001010214 | 0.005301108 | 0 | 0.001761518 | 0.007907598 | 0 | 0.0007661022 | 0.001323706 | 0.006194652 | 0.0009821727 | 0 | 6.724397e-05 | 0 | 0 | 0 | 0.04961301 | 0.04670656 | 0.02659826 | 0.02795451 | 0.02572571 | 0.01276768 | 0.04589813 | 0.06082193 | 0.05484434 | 0.04844805 | 0.06140602 | 0.06373254 | 0.005942368 | 0.03946669 | 0.0688103 | 0.07683901 | 0.07983124 | 0.08938451 | 0 | 0 | 0 | 0 | 0.009648511 | 0.06032672 | 0.09420716 | 0.07060283 | 0.06185079 | 0.07481849
19.29167 | 0.0007111837 | 0.03503207 | 0.05923769 | 0.03183204 | 0 | 0.03788234 | 0.06839571 | 0.000162048 | 0.02303446 | 0.001439289 | 0.0009197556 | 0.07356495 | 0.03357467 | 0.03391418 | 0.002256681 | 0.04243561 | 0 | 0 | 0 | 0 | 0 | 0 | 0 | 0 | 0 | 0 | 0 | 0 | 0 | 0 | 0 | 0.0028466 | 0.0006715959 | 0.01225292 | 0 | 0.0005421796 | 0.004189658 | 0 | 0.00127607 | 0.006989958 | 0 | 0.0003952626 | 0.0006766364 | 0.004571458 | 0.0005157599 | 0 | 9.004709e-05 | 0 | 0 | 0 | 0.04709087 | 0.04425348 | 0.02338743 | 0.02690184 | 0.02243859 | 0.01128747 | 0.04590431 | 0.05821158 | 0.05335978 | 0.04639897 | 0.05775256 | 0.06003302 | 0.006661085 | 0.03894292 | 0.0671683 | 0.074885 | 0.07874906 | 0.08722825 | 0 | 0 | 0 | 0 | 0.01025867 | 0.0606574 | 0.09419004 | 0.07075534 | 0.06246322 | 0.07449322
19.615 | 0.0003025883 | 0.03172855 | 0.05788887 | 0.03010401 | 0 | 0.03855766 | 0.06887402 | 0 | 0.01892593 | 0.0005776978 | 0.0004944857 | 0.07266104 | 0.03197439 | 0.03216477 | 0.001335138 | 0.04483262 | 0 | 0 | 0 | 0 | 0 | 0 | 0 | 0 | 0 | 0 | 0 | 0 | 0 | 0 | 0 | 0.002448578 | 0.0003659296 | 0.01138191 | 0 | 0.0002398914 | 0.003233901 | 0 | 0.0008816209 | 0.006092899 | 0 | 0.0001698758 | 0.000288734 | 0.003213814 | 0.0002246191 | 0 | 0.0001164258 | 0 | 0 | 0 | 0.04432928 | 0.0416478 | 0.02030841 | 0.0258305 | 0.01934402 | 0.010035 | 0.0457961 | 0.05559227 | 0.05175455 | 0.04437265 | 0.05412374 | 0.0563507 | 0.00762574 | 0.03864203 | 0.06560219 | 0.07289582 | 0.07761039 | 0.08496896 | 0 | 0 | 0 | 0 | 0.01117748 | 0.06132157 | 0.0940761 | 0.07101123 | 0.06332859 | 0.07435883
19.94375 | 9.371053e-05 | 0.0285715 | 0.0568029 | 0.0285707 | 0 | 0.03925764 | 0.06943466 | 0 | 0.01590242 | 0.000178911 | 0.0004591522 | 0.07172204 | 0.03056164 | 0.03054277 | 0.0007003946 | 0.04759512 | 0 | 0 | 0 | 0 | 0 | 0 | 0 | 0 | 0 | 0 | 0 | 0 | 0 | 0 | 0 | 0.002117716 | 0.0001741428 | 0.01043785 | 0 | 7.429352e-05 | 0.002426879 | 0 | 0.0005729746 | 0.00522077 | 0 | 5.260995e-05 | 8.941992e-05 | 0.00212384 | 6.956374e-05 | 0 | 0.0001465021 | 0 | 0 | 0 | 0.04136667 | 0.03890936 | 0.01739183 | 0.02474285 | 0.01646232 | 0.008976479 | 0.04556791 | 0.05296779 | 0.05002174 | 0.04236776 | 0.05053665 | 0.05270223 | 0.008830552 | 0.03854657 | 0.06410749 | 0.0708806 | 0.07641079 | 0.08261546 | 0 | 0 | 0 | 0 | 0.01238338 | 0.06229774 | 0.09386547 | 0.07135866 | 0.06442762 | 0.07440961
20.278 | 0 | 0.0255689 | 0.05598219 | 0.02723431 | 0 | 0.03994098 | 0.0700731 | 0 | 0.01388401 | 0 | 0.0008213165 | 0.07074814 | 0.02934112 | 0.02905371 | 0.0002970157 | 0.05063683 | 0 | 0 | 0 | 0 | 0 | 0 | 0 | 0 | 0 | 0 | 0 | 0 | 0 | 0 | 0 | 0.001864709 | 6.656051e-05 | 0.009428979 | 0 | 0 | 0.001761748 | 0 | 0.0003465354 | 0.004377107 | 0 | 0 | 0 | 0.001308074 | 0 | 0 | 0.0001793248 | 0 | 0 | 0 | 0.03824229 | 0.03606037 | 0.01466745 | 0.02364135 | 0.01381268 | 0.008078838 | 0.04521714 | 0.05034144 | 0.04815406 | 0.04038224 | 0.04700725 | 0.04910324 | 0.01027132 | 0.03863946 | 0.06267951 | 0.06884864 | 0.07514595 | 0.08017621 | 0 | 0 | 0 | 0 | 0.01385581 | 0.06356469 | 0.09355827 | 0.07178602 | 0.06574123 | 0.07463948
20.61786 | 0 | 0.02272694 | 0.05541592 | 0.02608829 | 0 | 0.04056586 | 0.07077721 | 0 | 0.01275134 | 0 | 0.001576766 | 0.06973682 | 0.02830672 | 0.02769691 | 0.0001651041 | 0.05384647 | 0 | 0 | 0 | 0 | 0 | 0 | 0 | 0 | 0 | 0 | 0 | 0 | 0 | 0 | 0 | 0.001679309 | 2.537924e-05 | 0.008383602 | 0 | 0 | 0.001224303 | 0 | 0.0001855224 | 0.003578455 | 0 | 0 | 0 | 0.0007119929 | 0 | 0 | 0.0002115092 | 0 | 0 | 0 | 0.03501278 | 0.0331433 | 0.01215103 | 0.0225281 | 0.01139956 | 0.007315601 | 0.04475079 | 0.04771927 | 0.04615974 | 0.03841179 | 0.04354984 | 0.04556897 | 0.01193087 | 0.03889227 | 0.06130625 | 0.06680784 | 0.0738112 | 0.07766144 | 0 | 0 | 0 | 0 | 0.01556356 | 0.0650759 | 0.09315282 | 0.07227326 | 0.06722966 | 0.07502226
20.96342 | 0 | 0.02005173 | 0.0551036 | 0.02513293 | 0 | 0.04109417 | 0.07154183 | 0 | 0.01239599 | 2.262775e-05 | 0.00274275 | 0.0686881 | 0.0274603 | 0.02647598 | 0.0001666628 | 0.05713871 | 0 | 0 | 0 | 0 | 0 | 0 | 0 | 0 | 0 | 0 | 0 | 0 | 0 | 0 | 0 | 0.001572062 | 6.199034e-06 | 0.007309282 | 0 | 0 | 0.0008072175 | 0 | 8.816949e-05 | 0.002828022 | 0 | 0 | 0 | 0.0003450617 | 0 | 0 | 0.0002398238 | 0 | 0 | 0 | 0.03172085 | 0.03018683 | 0.009869635 | 0.02140572 | 0.009238852 | 0.006655383 | 0.04417276 | 0.04510388 | 0.04403207 | 0.03645276 | 0.04017825 | 0.04211324 | 0.01380687 | 0.03928746 | 0.05998188 | 0.06476767 | 0.07240233 | 0.07507903 | 0 | 0 | 0 | 0 | 0.01748693 | 0.0668082 | 0.09264901 | 0.07280833 | 0.06887215 | 0.07554936
21.31477 | 0 | 0.01754826 | 0.05503278 | 0.02436044 | 0 | 0.04148897 | 0.07235469 | 0 | 0.01271004 | 0.000228448 | 0.004309182 | 0.06759939 | 0.02679421 | 0.02538895 | 0.0003842929 | 0.06041118 | 0 | 0 | 0 | 0 | 0 | 0 | 0 | 0 | 0 | 0 | 0 | 0 | 0 | 0 | 0 | 0.001528888 | 0 | 0.00623572 | 0 | 0 | 0.00049645 | 0 | 3.545996e-05 | 0.00214355 | 0 | 0 | 0 | 0.0001416206 | 0 | 0 | 0.0002611515 | 0 | 0 | 0 | 0.02841912 | 0.0272313 | 0.00783401 | 0.02027611 | 0.007331298 | 0.006075824 | 0.04349057 | 0.04250127 | 0.04178163 | 0.0345013 | 0.03690476 | 0.03874937 | 0.01588086 | 0.03979762 | 0.05869457 | 0.06273483 | 0.07091551 | 0.07243864 | 0 | 0 | 0 | 0 | 0.01959576 | 0.06871567 | 0.09204541 | 0.07337202 | 0.07062971 | 0.07619393
21.67201 | 0 | 0.01522054 | 0.05518978 | 0.02376235 | 0 | 0.04171718 | 0.07320337 | 8.848746e-08 | 0.01359025 | 0.0007816812 | 0.006263954 | 0.06646818 | 0.02629993 | 0.02443318 | 0.0008828142 | 0.06356616 | 0 | 0 | 0 | 0 | 0 | 0 | 0 | 0 | 0 | 0 | 0 | 0 | 0 | 0 | 0 | 0.001535198 | 0 | 0.005191131 | 0 | 0 | 0.0002773013 | 0 | 1.160263e-05 | 0.001540631 | 0 | 0 | 0 | 4.63388e-05 | 0 | 0 | 0.000273296 | 0 | 0 | 0 | 0.02515709 | 0.02431443 | 0.006050735 | 0.01914051 | 0.005674683 | 0.005557863 | 0.04271025 | 0.0399178 | 0.03942205 | 0.03255394 | 0.0337406 | 0.03548977 | 0.01813135 | 0.0403954 | 0.05743239 | 0.06071464 | 0.06934735 | 0.06974977 | 0 | 0 | 0 | 0 | 0.02185955 | 0.07075132 | 0.09134061 | 0.07394517 | 0.07246277 | 0.07692771
22.03523 | 0 | 0.01307342 | 0.05556368 | 0.02333115 | 0 | 0.04174383 | 0.07407692 | 0 | 0.0149468 | 0.001856799 | 0.008598174 | 0.06529194 | 0.02597035 | 0.02360655 | 0.001723003 | 0.06651253 | 0 | 0 | 0 | 0 | 0 | 0 | 0 | 0 | 0 | 0 | 0 | 0 | 0 | 0 | 0 | 0.001574375 | 0 | 0.004207685 | 0 | 0 | 0.00013573 | 0 | 0 | 0.001044023 | 0 | 0 | 0 | 0 | 0 | 0 | 0.0002736231 | 0 | 0 | 0 | 0.0219839 | 0.02147334 | 0.004530356 | 0.01799897 | 0.004270137 | 0.00508218 | 0.04183771 | 0.03735895 | 0.03696441 | 0.03060551 | 0.03069663 | 0.03234645 | 0.02053986 | 0.0410555 | 0.05618417 | 0.05871278 | 0.06769407 | 0.06702114 | 0 | 0 | 0 | 0 | 0.02425049 | 0.07287288 | 0.09053337 | 0.07451041 | 0.07433551 | 0.07772569
22.40454 | 0 | 0.01110443 | 0.05612873 | 0.02305353 | 0 | 0.04155797 | 0.07495876 | 3.555874e-05 | 0.01665975 | 0.003406841 | 0.01128308 | 0.06406889 | 0.0257898 | 0.0229023 | 0.002912542 | 0.0691571 | 0 | 0 | 0 | 0 | 0 | 0 | 0 | 0 | 0 | 0 | 0 | 0 | 0 | 0 | 0 | 0.001637135 | 0 | 0.003294189 | 0 | 0 | 5.371266e-05 | 0 | 0 | 0.000632853 | 0 | 0 | 0 | 0 | 0 | 0 | 0.0002647285 | 0 | 0 | 0 | 0.01893488 | 0.01873522 | 0.003251749 | 0.01685406 | 0.003094644 | 0.004643676 | 0.04087371 | 0.03483489 | 0.03443985 | 0.02865918 | 0.02778043 | 0.02932858 | 0.02306628 | 0.04174661 | 0.05493616 | 0.05672824 | 0.06595552 | 0.06426337 | 0 | 0 | 0 | 0 | 0.026731 | 0.07501885 | 0.0896223 | 0.07504511 | 0.07619805 | 0.07854666
22.78005 | 0 | 0.009318583 | 0.05687391 | 0.02292103 | 0 | 0.04112542 | 0.07583806 | 0.0001178059 | 0.01866001 | 0.005522897 | 0.01430941 | 0.062796 | 0.0257504 | 0.02231743 | 0.004467597 | 0.07141534 | 0 | 0 | 0 | 0 | 0 | 0 | 0 | 0 | 0 | 0 | 0 | 0 | 0 | 0 | 0 | 0.001699348 | 0 | 0.00249088 | 0 | 0 | 1.420546e-05 | 0 | 0 | 0.0003452323 | 0 | 0 | 0 | 0 | 0 | 0 | 0.0002453807 | 0 | 0 | 0 | 0.0160588 | 0.01613567 | 0.002222921 | 0.01570207 | 0.00214753 | 0.004228729 | 0.03982039 | 0.03235173 | 0.03186553 | 0.02670708 | 0.02500169 | 0.02644752 | 0.02568573 | 0.04244261 | 0.05367605 | 0.05476444 | 0.06412744 | 0.06148473 | 0 | 0 | 0 | 0 | 0.0292723 | 0.07714425 | 0.08860586 | 0.07553186 | 0.07801271 | 0.07936263
23.16184 | 0 | 0.007713127 | 0.05777596 | 0.02292149 | 0 | 0.04043726 | 0.07670019 | 0.000412452 | 0.02083718 | 0.008159978 | 0.01765062 | 0.06147192 | 0.02583787 | 0.02184558 | 0.006394759 | 0.07320648 | 0 | 0 | 0 | 0 | 0 | 0 | 0 | 0 | 0 | 0 | 0 | 0 | 0 | 0 | 0 | 0.00175334 | 0 | 0.001804698 | 0 | 0 | 0 | 0 | 0 | 0.0001602982 | 0 | 0 | 0 | 0 | 0 | 0 | 0.000217994 | 0 | 0 | 0 | 0.01338685 | 0.01369856 | 0.001424664 | 0.01454491 | 0.001407439 | 0.003832946 | 0.03867856 | 0.02991842 | 0.02926949 | 0.02475163 | 0.02236674 | 0.02371107 | 0.02836209 | 0.04311569 | 0.05239165 | 0.05282039 | 0.0622099 | 0.0586947 | 0 | 0 | 0 | 0 | 0.03184086 | 0.07919447 | 0.0874831 | 0.07595071 | 0.07973531 | 0.08013692
23.55004 | 0 | 0.006283937 | 0.05881048 | 0.02304258 | 0 | 0.03949086 | 0.07753065 | 0.001060372 | 0.02309545 | 0.01125508 | 0.02127822 | 0.06009573 | 0.0260376 | 0.02148012 | 0.008693532 | 0.07445574 | 0 | 0 | 0 | 0 | 0 | 0 | 0 | 0 | 0 | 0 | 0 | 0 | 0 | 0 | 0 | 0.001793261 | 0 | 0.00123722 | 0 | 0 | 0 | 0 | 0 | 5.513624e-05 | 0 | 0 | 0 | 0 | 0 | 0 | 0.00018518 | 0 | 0 | 0 | 0.0109421 | 0.01144248 | 0.0008326789 | 0.01338718 | 0.0008517058 | 0.003453462 | 0.03744945 | 0.02754376 | 0.02667856 | 0.02279915 | 0.01988067 | 0.02112539 | 0.03106103 | 0.04374039 | 0.05107239 | 0.05089464 | 0.06020453 | 0.05590253 | 0 | 0 | 0 | 0 | 0.03440504 | 0.08111852 | 0.08625369 | 0.07628314 | 0.08132482 | 0.08083504
23.94474 | 0 | 0.005027862 | 0.05995617 | 0.02327311 | 0 | 0.03828017 | 0.07831652 | 0.002244996 | 0.02533914 | 0.01476355 | 0.02516737 | 0.05866649 | 0.02633652 | 0.02121506 | 0.01136736 | 0.07509395 | 0 | 0 | 0 | 0 | 0 | 0 | 0 | 0 | 0 | 0 | 0 | 0 | 0 | 0 | 0 | 0.001812667 | 0 | 0.0007933154 | 0 | 0 | 0 | 0 | 0 | 1.061576e-05 | 0 | 0 | 0 | 0 | 0 | 0 | 0.0001491361 | 0 | 0 | 0 | 0.008750211 | 0.009387247 | 0.0004284097 | 0.0122311 | 0.0004606215 | 0.003086621 | 0.03613415 | 0.02523559 | 0.02411749 | 0.02085254 | 0.01754856 | 0.01869675 | 0.03375064 | 0.04429253 | 0.04970787 | 0.04898624 | 0.05811199 | 0.05311668 | 0 | 0 | 0 | 0 | 0.03693533 | 0.08286883 | 0.08491723 | 0.07651189 | 0.08274288 | 0.08142497
24.34605 | 0 | 0.003938373 | 0.06118669 | 0.02360051 | 0 | 0.03681381 | 0.07904352 | 0.003954892 | 0.02749905 | 0.01859031 | 0.02928626 | 0.05718406 | 0.02671953 | 0.02104329 | 0.01440303 | 0.07505703 | 0 | 0 | 0 | 0 | 0 | 0 | 0 | 0 | 0 | 0 | 0 | 0 | 0 | 0 | 0 | 0.001808999 | 0 | 0.0004650556 | 0 | 0 | 0 | 0 | 0 | 0 | 0 | 0 | 0 | 0 | 0 | 0 | 0.0001128211 | 0 | 0 | 0 | 0.006819584 | 0.007541967 | 0.0001786301 | 0.01108598 | 0.0002094573 | 0.002732306 | 0.0347346 | 0.0230024 | 0.02161085 | 0.01892508 | 0.01537324 | 0.01642833 | 0.03640002 | 0.04475107 | 0.04829045 | 0.04709295 | 0.05593678 | 0.05034588 | 0 | 0 | 0 | 0 | 0.03940375 | 0.0844011 | 0.08347451 | 0.07662105 | 0.08395432 | 0.08187638
24.75409 | 0 | 0.003008791 | 0.0624769 | 0.02401281 | 0 | 0.03510173 | 0.07969828 | 0.006175631 | 0.02951202 | 0.02264424 | 0.03360425 | 0.05564856 | 0.02717226 | 0.02095794 | 0.01778669 | 0.07429014 | 0 | 0 | 0 | 0 | 0 | 0 | 0 | 0 | 0 | 0 | 0 | 0 | 0 | 0 | 0 | 0.00178018 | 0 | 0.0002433292 | 0 | 0 | 0 | 0 | 0 | 0 | 0 | 0 | 0 | 0 | 0 | 0 | 7.897291e-05 | 0 | 0 | 0 | 0.005156507 | 0.005914192 | 5.07088e-05 | 0.009960883 | 7.326535e-05 | 0.002390665 | 0.03325293 | 0.02085212 | 0.01918165 | 0.01702978 | 0.01335706 | 0.01432273 | 0.03898034 | 0.04509664 | 0.04681339 | 0.04521267 | 0.05368359 | 0.04759834 | 0 | 0 | 0 | 0 | 0.04178416 | 0.08567452 | 0.08192659 | 0.07659602 | 0.08492679 | 0.08216126
25.16898 | 0 | 0.002231365 | 0.06380152 | 0.02449837 | 0 | 0.03315957 | 0.08026792 | 0.008879439 | 0.03132567 | 0.0268296 | 0.03808998 | 0.05406066 | 0.02768062 | 0.02095226 | 0.02150101 | 0.07275552 | 0 | 0 | 0 | 0 | 0 | 0 | 0 | 0 | 0 | 0 | 0 | 0 | 0 | 0 | 0 | 0.001725587 | 0 | 0.0001089731 | 0 | 0 | 0 | 0 | 0 | 0 | 0 | 0 | 0 | 0 | 0 | 0 | 5.055754e-05 | 0 | 0 | 0 | 0.003761212 | 0.004508472 | 0 | 0.008866837 | 1.351546e-05 | 0.002063667 | 0.03169134 | 0.01879275 | 0.01685235 | 0.01518293 | 0.01150159 | 0.01238144 | 0.04146411 | 0.04531165 | 0.04527117 | 0.04334304 | 0.05135838 | 0.04488212 | 0 | 0 | 0 | 0 | 0.04405193 | 0.08665128 | 0.08027501 | 0.07642336 | 0.08563048 | 0.08225347
25.59081 | 0 | 0.001593747 | 0.0651335 | 0.02504639 | 0 | 0.03102337 | 0.08073993 | 0.01200566 | 0.03291134 | 0.03104833 | 0.04270862 | 0.05242298 | 0.02823097 | 0.02101996 | 0.02551889 | 0.07049256 | 0 | 0 | 0 | 0 | 0 | 0 | 0 | 0 | 0 | 0 | 0 | 0 | 0 | 0 | 0 | 0.001648139 | 0 | 3.92299e-05 | 0 | 0 | 0 | 0 | 0 | 0 | 0 | 0 | 0 | 0 | 0 | 0 | 2.778002e-05 | 0 | 0 | 0 | 0.002618008 | 0.003317028 | 0 | 0.007814188 | 4.865516e-06 | 0.001754077 | 0.03005775 | 0.01683088 | 0.01464071 | 0.01340083 | 0.009805354 | 0.01060282 | 0.04383022 | 0.04538455 | 0.04366405 | 0.0414827 | 0.04897158 | 0.04220534 | 0 | 0 | 0 | 0 | 0.046186 | 0.08730577 | 0.07852368 | 0.07609376 | 0.08604598 | 0.08213399
26.01971 | 0 | 0.001087658 | 0.06644922 | 0.02564621 | 0 | 0.02871252 | 0.08110291 | 0.01551724 | 0.03422923 | 0.03520786 | 0.04743017 | 0.0507367 | 0.02881038 | 0.02115469 | 0.02982085 | 0.06748117 | 0 | 0 | 0 | 0 | 0 | 0 | 0 | 0 | 0 | 0 | 0 | 0 | 0 | 0 | 0 | 0.001548441 | 0 | 8.419311e-06 | 0 | 0 | 0 | 0 | 0 | 0 | 0 | 0 | 0 | 0 | 0 | 0 | 1.354494e-05 | 0 | 0 | 0 | 0.001721924 | 0.002341345 | 0 | 0.006814643 | 1.044211e-06 | 0.001465107 | 0.02835439 | 0.01497383 | 0.012567 | 0.01170103 | 0.008268987 | 0.008987184 | 0.04605437 | 0.04530068 | 0.04198807 | 0.03962928 | 0.04652987 | 0.03957531 | 0 | 0 | 0 | 0 | 0.04816484 | 0.08760587 | 0.07667461 | 0.075596 | 0.08614812 | 0.08178045
26.45581 | 0 | 0.0006988118 | 0.06772342 | 0.02628853 | 0 | 0.02627198 | 0.08134608 | 0.01934147 | 0.03526611 | 0.03922243 | 0.05222112 | 0.04900549 | 0.02940685 | 0.021351 | 0.03437652 | 0.06380881 | 0 | 0 | 0 | 0 | 0 | 0 | 0 | 0 | 0 | 0 | 0 | 0 | 0 | 0 | 0 | 0.00143104 | 0 | 0 | 0 | 0 | 0 | 0 | 0 | 0 | 0 | 0 | 0 | 0 | 0 | 0 | 5.540949e-06 | 0 | 0 | 0 | 0.001049866 | 0.001565988 | 0 | 0.00587535 | 0 | 0.001198535 | 0.02659304 | 0.01322599 | 0.01064314 | 0.01009559 | 0.006888789 | 0.007530839 | 0.04812244 | 0.04505394 | 0.04024742 | 0.03778262 | 0.04404541 | 0.03699927 | 0 | 0 | 0 | 0 | 0.04997209 | 0.08753763 | 0.07473315 | 0.07492479 | 0.08592726 | 0.08118111
26.89921 | 0 | 0.0004133527 | 0.06893229 | 0.02696465 | 0 | 0.02374621 | 0.08145953 | 0.02340898 | 0.03601417 | 0.0430141 | 0.0570495 | 0.04723313 | 0.0300092 | 0.02160376 | 0.03915603 | 0.0595668 | 0 | 0 | 0 | 0 | 0 | 0 | 0 | 0 | 0 | 0 | 0 | 0 | 0 | 0 | 0 | 0.001300373 | 0 | 0 | 0 | 0 | 0 | 0 | 0 | 0 | 0 | 0 | 0 | 0 | 0 | 0 | 1.676011e-06 | 0 | 0 | 0 | 0.0005776236 | 0.000975272 | 0 | 0.00500259 | 0 | 0.0009560492 | 0.02478574 | 0.01159115 | 0.008879446 | 0.008595406 | 0.005660744 | 0.006229803 | 0.05002233 | 0.04463964 | 0.03844699 | 0.03594282 | 0.04153035 | 0.03448402 | 0 | 0 | 0 | 0 | 0.05159305 | 0.08709015 | 0.07270481 | 0.07407598 | 0.08537628 | 0.08032629
27.35004 | 0 | 0.0002193134 | 0.07005274 | 0.02766638 | 0 | 0.02118588 | 0.08143384 | 0.02765427 | 0.03647933 | 0.04651406 | 0.06188454 | 0.04542353 | 0.03060693 | 0.02190822 | 0.04412966 | 0.05486902 | 0 | 0 | 0 | 0 | 0 | 0 | 0 | 0 | 0 | 0 | 0 | 0 | 0 | 0 | 0 | 0.001161168 | 0 | 0 | 0 | 0 | 0 | 0 | 0 | 0 | 0 | 0 | 0 | 0 | 0 | 0 | 0 | 0 | 0 | 0 | 0.0002758438 | 0.0005564148 | 0 | 0.004201785 | 0 | 0.0007396749 | 0.02294587 | 0.01007264 | 0.007284951 | 0.007210701 | 0.00458049 | 0.00507978 | 0.05174516 | 0.04405444 | 0.03659305 | 0.03411029 | 0.0389975 | 0.03203608 | 0 | 0 | 0 | 0 | 0.05301442 | 0.08625573 | 0.07059546 | 0.0730464 | 0.08449071 | 0.07920811
27.80843 | 0 | 9.560033e-05 | 0.07106289 | 0.02838768 | 0 | 0.01864001 | 0.08126194 | 0.03200312 | 0.03668846 | 0.04967929 | 0.06669323 | 0.04358317 | 0.03119157 | 0.02226069 | 0.049258 | 0.04985798 | 0 | 0 | 0 | 0 | 0 | 0 | 0 | 0 | 0 | 0 | 0 | 0 | 0 | 0 | 0 | 0.001018354 | 0 | 0 | 0 | 0 | 0 | 0 | 0 | 0 | 0 | 0 | 0 | 0 | 0 | 0 | 0 | 0 | 0 | 0 | 0.000103536 | 0.0002726067 | 0 | 0.00347374 | 0 | 0.0005503217 | 0.02109399 | 0.008670806 | 0.005859337 | 0.005946064 | 0.003639573 | 0.004072565 | 0.05329 | 0.04330434 | 0.03469932 | 0.0322883 | 0.03646432 | 0.02966174 | 0 | 0 | 0 | 0 | 0.05422885 | 0.08504768 | 0.06841438 | 0.0718402 | 0.08328331 | 0.07783214
28.2745 | 0 | 3.317829e-05 | 0.07194141 | 0.02912125 | 0 | 0.01616699 | 0.08093544 | 0.03639723 | 0.03666764 | 0.05245665 | 0.07144728 | 0.0417161 | 0.03175389 | 0.02265705 | 0.05451212 | 0.04467785 | 0 | 0 | 0 | 0 | 0 | 0 | 0 | 0 | 0 | 0 | 0 | 0 | 0 | 0 | 0 | 0.0008769543 | 0 | 0 | 0 | 0 | 0 | 0 | 0 | 0 | 0 | 0 | 0 | 0 | 0 | 0 | 0 | 0 | 0 | 0 | 2.442875e-05 | 0.0001153084 | 0 | 0.002822385 | 0 | 0.0003904224 | 0.01924516 | 0.007388099 | 0.004609275 | 0.004810295 | 0.002833122 | 0.003203397 | 0.05465308 | 0.04238836 | 0.03277404 | 0.0304777 | 0.03394432 | 0.02736694 | 0 | 0 | 0 | 0 | 0.05522569 | 0.0834636 | 0.06616787 | 0.07045599 | 0.08175405 | 0.07619368
28.74838 | 0 | 8.487204e-06 | 0.0726698 | 0.02986226 | 0 | 0.01380554 | 0.0804493 | 0.04076681 | 0.03644039 | 0.05481344 | 0.07611686 | 0.03982886 | 0.03228696 | 0.02309413 | 0.05985407 | 0.03945106 | 0 | 0 | 0 | 0 | 0 | 0 | 0 | 0 | 0 | 0 | 0 | 0 | 0 | 0 | 0 | 0.0007412201 | 0 | 0 | 0 | 0 | 0 | 0 | 0 | 0 | 0 | 0 | 0 | 0 | 0 | 0 | 0 | 0 | 0 | 0 | 0 | 4.074109e-05 | 0 | 0.002247091 | 0 | 0.0002602256 | 0.01741916 | 0.006223771 | 0.003531646 | 0.003805602 | 0.002152256 | 0.002463636 | 0.0558355 | 0.04131463 | 0.03083118 | 0.02868213 | 0.03145402 | 0.02515704 | 0 | 0 | 0 | 0 | 0.05600046 | 0.08152166 | 0.06386523 | 0.06889983 | 0.07991943 | 0.07430192
29.23021 | 0 | 2.718388e-06 | 0.0732312 | 0.03060647 | 0 | 0.01158931 | 0.07979935 | 0.04504706 | 0.03603122 | 0.05672419 | 0.08067373 | 0.03792801 | 0.03278458 | 0.02356902 | 0.06524686 | 0.03428986 | 0 | 4.150405e-08 | 0 | 0 | 0 | 0 | 0 | 0 | 0 | 0 | 0 | 0 | 0 | 0 | 0 | 0.0006148008 | 0 | 0 | 0 | 4.705545e-09 | 0 | 0 | 0 | 0 | 0 | 0 | 0 | 0 | 0 | 0 | 0 | 0 | 0 | 0 | 0 | 1.304907e-05 | 0 | 0.001746697 | 0 | 0.000159317 | 0.015634 | 0.005176439 | 0.002621735 | 0.002932626 | 0.0015879 | 0.001844476 | 0.05683754 | 0.04009204 | 0.02888375 | 0.0269053 | 0.02900853 | 0.02303671 | 0 | 0 | 0 | 0 | 0.0565501 | 0.07924165 | 0.06151552 | 0.0671787 | 0.07779702 | 0.07216768
29.72011 | 0 | 0 | 0.07360923 | 0.03134975 | 0 | 0.009551802 | 0.07898123 | 0.04917636 | 0.03546391 | 0.05816156 | 0.08509153 | 0.03601965 | 0.03324066 | 0.02407878 | 0.07065653 | 0.02930464 | 0 | 5.278826e-06 | 0 | 0 | 0 | 0 | 0 | 0 | 0 | 0 | 0 | 0 | 0 | 0 | 0 | 0.0005013934 | 0 | 0 | 0 | 0 | 0 | 0 | 0 | 0 | 0 | 0 | 0 | 0 | 0 | 0 | 0 | 0 | 0 | 0 | 0 | 0 | 0 | 0.001320626 | 0 | 8.853461e-05 | 0.01390679 | 0.004245053 | 0.001875752 | 0.002192905 | 0.001131666 | 0.001337891 | 0.0576602 | 0.03872821 | 0.02694388 | 0.02515033 | 0.02662209 | 0.02101038 | 0 | 0 | 0 | 0 | 0.05687133 | 0.07664034 | 0.05912704 | 0.06529842 | 0.07540204 | 0.06979972
30.21822 | 0 | 0 | 0.07379347 | 0.03209086 | 0 | 0.00769945 | 0.07799621 | 0.05310494 | 0.03477345 | 0.05914621 | 0.08934358 | 0.03411238 | 0.03365284 | 0.02462199 | 0.0760397 | 0.0245614 | 0 | 1.140772e-05 | 0 | 0 | 0 | 0 | 0 | 0 | 0 | 0 | 0 | 0 | 0 | 0 | 0 | 0.0004011732 | 0 | 0 | 0 | 1.287856e-06 | 0 | 0 | 0 | 0 | 0 | 0 | 0 | 0 | 0 | 0 | 0 | 0 | 0 | 0 | 0 | 0 | 0 | 0.0009628037 | 0 | 3.970684e-05 | 0.01224901 | 0.003423516 | 0.001276481 | 0.001575156 | 0.0007707256 | 0.000931186 | 0.05829624 | 0.03724089 | 0.02502267 | 0.02342322 | 0.02430504 | 0.0190801 | 0 | 0 | 0 | 0 | 0.05696953 | 0.07375715 | 0.05670992 | 0.06327474 | 0.07276647 | 0.06722553
30.72468 | 0 | 0 | 0.07376913 | 0.0328267 | 0 | 0.006059281 | 0.07684044 | 0.0567787 | 0.03398739 | 0.05965878 | 0.09340614 | 0.03221234 | 0.03401593 | 0.02519604 | 0.08136501 | 0.0201602 | 0 | 3.149882e-05 | 0 | 0 | 0 | 0 | 0 | 0 | 0 | 0 | 0 | 0 | 0 | 0 | 0 | 0.0003170986 | 0 | 0 | 0 | 3.886025e-06 | 0 | 0 | 0 | 0 | 0 | 0 | 0 | 0 | 0 | 0 | 0 | 0 | 0 | 0 | 0 | 0 | 0 | 0.0006725407 | 0 | 1.436017e-05 | 0.0106749 | 0.002710108 | 0.0008180268 | 0.001079447 | 0.0004965518 | 0.0006164669 | 0.05874548 | 0.03563789 | 0.02313025 | 0.02172676 | 0.02206911 | 0.01724926 | 0 | 0 | 0 | 0 | 0.05684303 | 0.07060885 | 0.05427162 | 0.06111387 | 0.06990529 | 0.06445459
31.23963 | 0 | 0 | 0.07352786 | 0.03355636 | 0 | 0.004634921 | 0.07551582 | 0.06015577 | 0.03313879 | 0.05972266 | 0.09725605 | 0.03032736 | 0.03432821 | 0.02579966 | 0.0865936 | 0.01615653 | 0 | 5.970684e-05 | 0 | 0 | 0 | 0 | 0 | 0 | 0 | 0 | 0 | 0 | 0 | 0 | 0 | 0.0002490072 | 0 | 0 | 0 | 1.063494e-05 | 0 | 0 | 0 | 0 | 0 | 0 | 0 | 0 | 0 | 0 | 0 | 0 | 0 | 0 | 0 | 0 | 0 | 0.0004437881 | 0 | 3.638447e-06 | 0.009194043 | 0.002098857 | 0.0004846037 | 0.0006945267 | 0.0002975345 | 0.0003820568 | 0.05900173 | 0.0339358 | 0.02127634 | 0.02006635 | 0.01992301 | 0.01551928 | 0 | 0 | 0 | 0 | 0.05649773 | 0.06723224 | 0.05182129 | 0.05883069 | 0.06684835 | 0.06151276
31.76321 | 0 | 0 | 0.07306406 | 0.0342791 | 0 | 0.003424803 | 0.07402598 | 0.06319667 | 0.03225311 | 0.05936413 | 0.1008722 | 0.02846476 | 0.03458871 | 0.02643174 | 0.09168787 | 0.01258915 | 0 | 9.131629e-05 | 0 | 0 | 7.821948e-09 | 0 | 0 | 0 | 0 | 0 | 0 | 0 | 0 | 0 | 0 | 0.0001964391 | 0 | 0 | 0 | 2.358332e-05 | 0 | 0 | 0 | 0 | 0 | 0 | 0 | 0 | 0 | 0 | 0 | 0 | 0 | 0 | 0 | 0 | 0 | 0.0002704294 | 0 | 1.227416e-06 | 0.007814658 | 0.001583287 | 0.0002573203 | 0.0004084547 | 0.0001613675 | 0.0002159988 | 0.05905799 | 0.03215227 | 0.01947014 | 0.01844769 | 0.01787447 | 0.01389108 | 0 | 0 | 0 | 0 | 0.05594087 | 0.06366676 | 0.04936801 | 0.05644125 | 0.06362728 | 0.05842827
32.29556 | 0 | 0 | 0.07237193 | 0.03499415 | 0 | 0.00242942 | 0.07237383 | 0.06586529 | 0.031357 | 0.05860662 | 0.104235 | 0.0266314 | 0.0347963 | 0.02709113 | 0.09661336 | 0.009499898 | 0 | 0.000121532 | 0 | 0 | 1.167058e-06 | 0 | 0 | 0 | 0 | 0 | 0 | 0 | 0 | 0 | 0 | 0.0001590796 | 0 | 0 | 0 | 4.518029e-05 | 0 | 0 | 0 | 0 | 0 | 0 | 0 | 0 | 0 | 0 | 0 | 0 | 0 | 0 | 0 | 0 | 0 | 0.0001468343 | 0 | 2.25247e-07 | 0.00654461 | 0.001157558 | 0.0001202647 | 0.0002105168 | 7.709003e-05 | 0.0001074451 | 0.05890878 | 0.03030303 | 0.01772014 | 0.01687577 | 0.01593077 | 0.01236552 | 0 | 0 | 0 | 0 | 0.05517889 | 0.05994741 | 0.04692007 | 0.05395984 | 0.06027033 | 0.05522597
32.83684 | 0 | 0 | 0.0714518 | 0.035701 | 0 | 0.001635404 | 0.07056689 | 0.06812622 | 0.03045913 | 0.05748323 | 0.1073272 | 0.02483363 | 0.03495168 | 0.0277771 | 0.1013343 | 0.006890704 | 0 | 0.0001481024 | 0 | 0 | 6.873265e-06 | 0 | 0 | 0 | 0 | 0 | 0 | 0 | 0 | 0 | 0 | 0.0001357969 | 0 | 0 | 0 | 7.448897e-05 | 0 | 0 | 0 | 0 | 0 | 0 | 0 | 0 | 0 | 0 | 0 | 0 | 0 | 0 | 0 | 0 | 0 | 6.664794e-05 | 0 | 0 | 0.00538924 | 0.0008139383 | 4.686768e-05 | 8.698131e-05 | 3.046333e-05 | 4.350765e-05 | 0.05854486 | 0.02840851 | 0.01603468 | 0.01535721 | 0.01409763 | 0.0109425 | 0 | 0 | 0 | 0 | 0.05422211 | 0.05612063 | 0.04448663 | 0.05140554 | 0.056814 | 0.05194008
33.38719 | 0 | 0 | 0.07030482 | 0.03639924 | 0 | 0.001029156 | 0.06861283 | 0.06994763 | 0.02956746 | 0.05602761 | 0.1101333 | 0.02307741 | 0.03505576 | 0.02848895 | 0.1058171 | 0.004759921 | 0 | 0.0001690309 | 0 | 0 | 2.011459e-05 | 0 | 0 | 0 | 0 | 0 | 0 | 0 | 0 | 0 | 0 | 0.0001253269 | 0 | 2.441629e-08 | 0 | 0.0001104892 | 0 | 0 | 0 | 7.174844e-08 | 0 | 0 | 0 | 0 | 0 | 0 | 0 | 0 | 0 | 0 | 0 | 0 | 0 | 2.324051e-05 | 0 | 0 | 0.00435311 | 0.000544906 | 1.294538e-05 | 2.402521e-05 | 8.414314e-06 | 1.20173e-05 | 0.05795808 | 0.02648814 | 0.01442145 | 0.0138982 | 0.01238014 | 0.00962169 | 0 | 0 | 0 | 0 | 0.05308079 | 0.0522305 | 0.04207629 | 0.04879657 | 0.05329298 | 0.04860315
33.94676 | 0 | 0 | 0.06893448 | 0.03708878 | 0 | 0.0005947384 | 0.06652122 | 0.07130358 | 0.02868892 | 0.05428658 | 0.1126395 | 0.0213684 | 0.03511052 | 0.02922648 | 0.1100286 | 0.003089615 | 0 | 0.0001830548 | 0 | 0 | 4.059939e-05 | 0 | 0 | 0 | 0 | 0 | 0 | 0 | 0 | 0 | 0 | 0.0001251438 | 0 | 0 | 0 | 0.0001513143 | 0 | 0 | 0 | 1.426937e-06 | 0 | 0 | 0 | 0 | 0 | 0 | 0 | 0 | 0 | 0 | 0 | 0 | 0 | 4.57759e-06 | 0 | 0 | 0.003439104 | 0.0003424711 | 0 | 0 | 0 | 0 | 0.05714083 | 0.02456173 | 0.01288745 | 0.01250492 | 0.01078232 | 0.008402258 | 0 | 0 | 0 | 0 | 0.05176648 | 0.04832218 | 0.0396975 | 0.04615184 | 0.04974268 | 0.04524886
34.51571 | 0 | 0 | 0.06735023 | 0.03776972 | 0 | 0.0003023919 | 0.06430515 | 0.07218208 | 0.02782709 | 0.0523159 | 0.1148343 | 0.01971177 | 0.03511939 | 0.02998957 | 0.113936 | 0.00183281 | 0 | 0.000190135 | 0 | 0 | 6.495559e-05 | 0 | 0 | 0 | 0 | 0 | 0 | 0 | 0 | 0 | 0 | 0.000131984 | 0 | 1.512194e-06 | 0 | 0.0001944094 | 0 | 0 | 0 | 4.441287e-06 | 0 | 0 | 0 | 0 | 0 | 0 | 0 | 0 | 0 | 0 | 0 | 0 | 0 | 1.61894e-06 | 0 | 0 | 0.002645387 | 0.0001968617 | 0 | 0 | 0 | 0 | 0.05609255 | 0.02264728 | 0.01143765 | 0.01118211 | 0.009305622 | 0.007282206 | 0 | 0 | 0 | 0 | 0.05029324 | 0.04443608 | 0.03735792 | 0.04348957 | 0.04619545 | 0.04190789
35.0942 | 0 | 0 | 0.06555758 | 0.03844219 | 0 | 0.0001347953 | 0.06197507 | 0.07256463 | 0.02698746 | 0.05016745 | 0.1167071 | 0.01811246 | 0.03508503 | 0.03077824 | 0.1175096 | 0.000960567 | 0 | 0.0001896427 | 0 | 0 | 9.07646e-05 | 0 | 0 | 0 | 0 | 0 | 0 | 0 | 0 | 0 | 0 | 0.0001427196 | 0 | 4.65083e-06 | 0 | 0.0002375073 | 0 | 0 | 0 | 1.077471e-05 | 0 | 0 | 0 | 0 | 0 | 0 | 0 | 0 | 0 | 0 | 0 | 0 | 0 | 3.332907e-07 | 0 | 0 | 0.001973062 | 0.0001002155 | 0 | 0 | 0 | 0 | 0.05480757 | 0.02076314 | 0.01007784 | 0.009935267 | 0.007952734 | 0.006260208 | 0 | 0 | 0 | 0 | 0.04867296 | 0.04061406 | 0.03506514 | 0.04082759 | 0.04268416 | 0.03861168
35.68238 | 0 | 0 | 0.06357009 | 0.03910617 | 0 | 5.110457e-05 | 0.05954549 | 0.07245233 | 0.02617039 | 0.04789187 | 0.1182493 | 0.01657462 | 0.0350114 | 0.03159207 | 0.1207209 | 0.0004108872 | 0 | 0.0001823403 | 0 | 0 | 0.0001140468 | 0 | 0 | 0 | 0 | 0 | 0 | 0 | 0 | 0 | 0 | 0.00015453 | 0 | 1.327149e-05 | 0 | 0.0002781791 | 0 | 0 | 0 | 1.904621e-05 | 0 | 0 | 0 | 0 | 0 | 0 | 0 | 0 | 0 | 0 | 0 | 0 | 0 | 0 | 0 | 0 | 0.001416364 | 4.204886e-05 | 0 | 0 | 0 | 0 | 0.05329317 | 0.01892314 | 0.008810512 | 0.008766921 | 0.00672275 | 0.005333374 | 0 | 0 | 0 | 0 | 0.04692036 | 0.03688633 | 0.03282528 | 0.03818105 | 0.03923389 | 0.0353836
36.28042 | 7.111016e-08 | 0 | 0.06140156 | 0.03976154 | 0 | 1.508261e-05 | 0.05703049 | 0.07184887 | 0.02537582 | 0.04553535 | 0.1194536 | 0.01510195 | 0.03490231 | 0.03243055 | 0.1235435 | 0.0001212661 | 0 | 0.0001690147 | 0 | 0 | 0.0001313558 | 0 | 0 | 0 | 0 | 0 | 0 | 0 | 0 | 0 | 0 | 0.0001649277 | 0 | 3.062871e-05 | 0 | 0.0003142676 | 0 | 0 | 0 | 2.802825e-05 | 0 | 0 | 0 | 0 | 0 | 0 | 0 | 0 | 0 | 0 | 0 | 0 | 0 | 0 | 0 | 0 | 0.0009692087 | 1.240998e-05 | 0 | 0 | 0 | 0 | 0.05155748 | 0.01713994 | 0.007637713 | 0.007679188 | 0.005614409 | 0.004498749 | 0 | 0 | 0 | 0 | 0.04504974 | 0.03328054 | 0.03064399 | 0.03556407 | 0.03586777 | 0.03224505
36.88848 | 2.559518e-06 | 0 | 0.05906695 | 0.040408 | 0 | 0 | 0.05444412 | 0.07076145 | 0.02460118 | 0.04313579 | 0.1203137 | 0.01369765 | 0.03476145 | 0.03329282 | 0.1259538 | 0 | 0 | 0.0001504413 | 0 | 0 | 0.0001401464 | 0 | 0 | 0 | 0 | 0 | 0 | 0 | 0 | 0 | 0 | 0.0001721514 | 0 | 5.839322e-05 | 0 | 0.000344087 | 0 | 0 | 0 | 3.677341e-05 | 0 | 0 | 0 | 0 | 0 | 0 | 0 | 0 | 0 | 0 | 0 | 0 | 0 | 0 | 0 | 0 | 0.0006246147 | 0 | 0 | 0 | 0 | 0 | 0.04961059 | 0.01542487 | 0.006560737 | 0.006673546 | 0.004625783 | 0.003753159 | 0 | 0 | 0 | 0 | 0.04307534 | 0.02982113 | 0.02852635 | 0.03298969 | 0.03260654 | 0.02921516
37.50673 | 7.206812e-06 | 0 | 0.05659079 | 0.04104463 | 0 | 0 | 0.05180405 | 0.06922899 | 0.02384609 | 0.04071796 | 0.1208256 | 0.01236375 | 0.03459331 | 0.03417692 | 0.127931 | 0 | 0 | 0.0001286549 | 0 | 0 | 0.000141599 | 0 | 0 | 0 | 0 | 0 | 0 | 0 | 0 | 0 | 0 | 0.0001758002 | 0 | 9.435592e-05 | 0 | 0.0003673246 | 0 | 0 | 0 | 4.513282e-05 | 0 | 0 | 0 | 0 | 0 | 0 | 0 | 0 | 0 | 0 | 0 | 0 | 0 | 0 | 0 | 0 | 0.0003686889 | 0 | 0 | 0 | 0 | 0 | 0.04747487 | 0.01378554 | 0.005578134 | 0.005749153 | 0.003751733 | 0.00309199 | 0 | 0 | 0 | 0 | 0.04101451 | 0.02652369 | 0.02647635 | 0.03046924 | 0.0294651 | 0.02630701
38.13535 | 1.842809e-05 | 0 | 0.05398864 | 0.04167096 | 0 | 0 | 0.04912361 | 0.06726216 | 0.02310517 | 0.03830879 | 0.1209851 | 0.01110267 | 0.03440125 | 0.03508167 | 0.1294559 | 0 | 0 | 0.0001043562 | 0 | 0 | 0.0001342456 | 0 | 0 | 0 | 0 | 0 | 0 | 0 | 0 | 0 | 0 | 0.0001749995 | 0 | 0.0001383824 | 0 | 0.0003828915 | 0 | 0 | 0 | 5.250716e-05 | 0 | 0 | 0 | 0 | 0 | 0 | 0 | 0 | 0 | 0 | 0 | 0 | 0 | 0 | 0 | 0 | 0.0001938268 | 0 | 0 | 0 | 0 | 0 | 0.04516213 | 0.01223118 | 0.004690262 | 0.004906657 | 0.002989613 | 0.002511913 | 0 | 0 | 0 | 0 | 0.03888081 | 0.02340787 | 0.02449816 | 0.02801388 | 0.02646052 | 0.02353617
38.7745 | 3.356491e-05 | 0 | 0.0512865 | 0.042286 | 0 | 0 | 0.04642027 | 0.06491046 | 0.02238093 | 0.03592829 | 0.1207902 | 0.009915678 | 0.03418981 | 0.03600494 | 0.1305114 | 0 | 0 | 8.002132e-05 | 0 | 0 | 0.0001205419 | 0 | 0 | 0 | 0 | 0 | 0 | 0 | 0 | 0 | 0 | 0.0001696481 | 0 | 0.0001874695 | 0 | 0.000390951 | 0 | 0 | 0 | 5.901904e-05 | 0 | 0 | 0 | 0 | 0 | 0 | 0 | 0 | 0 | 0 | 0 | 0 | 0 | 0 | 0 | 0 | 8.479522e-05 | 0 | 0 | 0 | 0 | 0 | 0.04269734 | 0.01076718 | 0.003894665 | 0.004144316 | 0.002333427 | 0.002008097 | 0 | 0 | 0 | 0 | 0.03669114 | 0.02048426 | 0.02259486 | 0.02563311 | 0.0236039 | 0.02091204
39.42436 | 5.001779e-05 | 0 | 0.04850917 | 0.04288863 | 0 | 0 | 0.04371055 | 0.06222173 | 0.021675 | 0.0335942 | 0.1202402 | 0.008803721 | 0.03396314 | 0.03694439 | 0.131084 | 0 | 0 | 5.781576e-05 | 0 | 0 | 0.0001027629 | 0 | 0 | 0 | 0 | 0 | 0 | 0 | 0 | 0 | 0 | 0.0001598042 | 0 | 0.0002387819 | 0 | 0.0003917441 | 0 | 0 | 0 | 6.476969e-05 | 0 | 0 | 0 | 0 | 0 | 0 | 0 | 0 | 0 | 0 | 0 | 0 | 0 | 0 | 0 | 0 | 2.65629e-05 | 0 | 0 | 0 | 0 | 0 | 0.04010562 | 0.009398142 | 0.003188635 | 0.003460163 | 0.00177707 | 0.00157574 | 0 | 0 | 0 | 0 | 0.03446189 | 0.01776174 | 0.02076916 | 0.02333563 | 0.02090495 | 0.01844274
40.08512 | 6.437943e-05 | 0 | 0.04568049 | 0.04347794 | 0 | 0 | 0.04101017 | 0.05924182 | 0.0209888 | 0.0313223 | 0.1193343 | 0.007767649 | 0.03372532 | 0.03789797 | 0.1311604 | 0 | 0 | 3.993931e-05 | 0 | 0 | 8.313881e-05 | 0 | 0 | 0 | 0 | 0 | 0 | 0 | 0 | 0 | 0 | 0.0001455752 | 0 | 0.0002893997 | 0 | 0.0003855359 | 0 | 0 | 0 | 6.99019e-05 | 0 | 0 | 0 | 0 | 0 | 0 | 0 | 0 | 0 | 0 | 0 | 0 | 0 | 0 | 0 | 0 | 0 | 0 | 0 | 0 | 0 | 0 | 0.03741013 | 0.008128325 | 0.002569552 | 0.002852288 | 0.001314853 | 0.001210304 | 0 | 0 | 0 | 0 | 0.03220828 | 0.01524848 | 0.01902353 | 0.02112947 | 0.01837263 | 0.01613573
40.75695 | 7.623241e-05 | 0 | 0.04282371 | 0.04405052 | 0 | 0 | 0.03833345 | 0.05602089 | 0.02031676 | 0.02912054 | 0.1180823 | 0.006806426 | 0.03347806 | 0.03886019 | 0.1307494 | 0 | 0 | 2.623115e-05 | 0 | 0 | 6.305252e-05 | 0 | 0 | 0 | 0 | 0 | 0 | 0 | 0 | 0 | 0 | 0.0001283472 | 0 | 0.0003374591 | 0 | 0.000373238 | 0 | 0 | 0 | 7.42179e-05 | 0 | 0 | 0 | 0 | 0 | 0 | 0 | 0 | 0 | 0 | 0 | 0 | 0 | 0 | 0 | 0 | 0 | 0 | 0 | 0 | 0 | 0 | 0.03465018 | 0.006957937 | 0.002031933 | 0.002316381 | 0.0009372446 | 0.0009055392 | 0 | 0 | 0 | 0 | 0.02994989 | 0.0129439 | 0.01735942 | 0.0190214 | 0.01601017 | 0.01399266
41.44004 | 8.074474e-05 | 0 | 0.03996112 | 0.04460546 | 0 | 0 | 0.03569471 | 0.0526023 | 0.01965883 | 0.02699976 | 0.1164849 | 0.005920474 | 0.03322504 | 0.03982899 | 0.1298409 | 0 | 0 | 1.866825e-05 | 0 | 3.430429e-08 | 4.457238e-05 | 0 | 0 | 0 | 0 | 0 | 0 | 0 | 0 | 0 | 0 | 0.000108538 | 0 | 0.0003799258 | 0 | 0.0003552741 | 0 | 0 | 0 | 7.790268e-05 | 0 | 0 | 0 | 0 | 0 | 0 | 0 | 0 | 0 | 0 | 0 | 0 | 0 | 0 | 0 | 0 | 0 | 0 | 0 | 0 | 0 | 0 | 0.0318477 | 0.005890058 | 0.001572876 | 0.001850281 | 0.0006387592 | 0.000657122 | 0 | 0 | 0 | 0 | 0.02770055 | 0.01085355 | 0.01577869 | 0.01701805 | 0.01382433 | 0.01201895
42.13458 | 7.833096e-05 | 0 | 0.03711312 | 0.04513943 | 0 | 0 | 0.0331063 | 0.04903096 | 0.01900881 | 0.02496583 | 0.1145531 | 0.005108436 | 0.03296742 | 0.04079898 | 0.1284472 | 0 | 0 | 1.671893e-05 | 0 | 3.337832e-07 | 2.885505e-05 | 0 | 0 | 0 | 0 | 0 | 0 | 0 | 0 | 0 | 0 | 8.754711e-05 | 0 | 0.0004153959 | 0 | 0.0003325354 | 0 | 0 | 0 | 8.071584e-05 | 0 | 0 | 0 | 0 | 0 | 0 | 0 | 0 | 0 | 0 | 0 | 0 | 0 | 0 | 0 | 0 | 0 | 0 | 0 | 0 | 0 | 0 | 0.02904068 | 0.004924125 | 0.001186977 | 0.001449676 | 0.0004101362 | 0.0004591251 | 0 | 0 | 0 | 0 | 0.02547849 | 0.008975376 | 0.01428232 | 0.01512514 | 0.0118169 | 0.01021498
42.84076 | 7.001822e-05 | 0 | 0.0342989 | 0.04564896 | 0 | 0 | 0.03057965 | 0.04535157 | 0.01836172 | 0.02302484 | 0.1122992 | 0.004368686 | 0.03270604 | 0.04176459 | 0.1265839 | 0 | 0 | 1.960738e-05 | 0 | 1.263803e-06 | 1.654866e-05 | 0 | 0 | 0 | 0 | 0 | 0 | 0 | 0 | 0 | 3.149114e-09 | 6.671342e-05 | 0 | 0.0004427721 | 0 | 0.0003059293 | 0 | 0 | 0 | 8.240498e-05 | 0 | 0 | 0 | 0 | 0 | 0 | 0 | 0 | 0 | 0 | 0 | 0 | 0 | 0 | 0 | 0 | 0 | 0 | 0 | 0 | 0 | 0 | 0.02626391 | 0.004058846 | 0.0008686149 | 0.001110145 | 0.0002423479 | 0.0003057317 | 0 | 0 | 0 | 0 | 0.02330034 | 0.007305721 | 0.01287095 | 0.01334735 | 0.009988293 | 0.008579897
43.55877 | 5.669371e-05 | 0 | 0.03153639 | 0.04613088 | 0 | 0 | 0.02812539 | 0.04160583 | 0.01771279 | 0.02118226 | 0.1097353 | 0.003699635 | 0.03244171 | 0.04272068 | 0.1242658 | 0 | 0 | 2.663572e-05 | 0 | 3.156582e-06 | 8.311534e-06 | 0 | 0 | 0 | 0 | 0 | 0 | 0 | 0 | 0 | 2.90872e-07 | 4.728622e-05 | 0 | 0.0004610132 | 0 | 0.0002763029 | 0 | 0 | 0 | 8.273952e-05 | 0 | 0 | 0 | 0 | 0 | 0 | 0 | 0 | 0 | 0 | 0 | 0 | 0 | 0 | 0 | 0 | 0 | 0 | 0 | 0 | 0 | 0 | 0.02355007 | 0.003292947 | 0.0006124864 | 0.0008274969 | 0.0001268868 | 0.0001914565 | 0 | 0 | 0 | 0 | 0.0211817 | 0.005841064 | 0.01154506 | 0.01168893 | 0.00833876 | 0.007112805
44.28882 | 4.124952e-05 | 0 | 0.02884258 | 0.04658108 | 0 | 0 | 0.02575311 | 0.03784049 | 0.01706024 | 0.01944525 | 0.1068778 | 0.003098876 | 0.03217427 | 0.04366081 | 0.1215179 | 0 | 0 | 3.626466e-05 | 0 | 6.542746e-06 | 3.350878e-06 | 0 | 0 | 0 | 0 | 0 | 0 | 0 | 0 | 0 | 1.617219e-06 | 3.052584e-05 | 0 | 0.000469829 | 0 | 0.000244667 | 0 | 0 | 0 | 8.141054e-05 | 0 | 0 | 0 | 0 | 0 | 0 | 0 | 0 | 0 | 0 | 0 | 0 | 0 | 0 | 0 | 0 | 0 | 0 | 0 | 0 | 0 | 0 | 0.02092712 | 0.002623069 | 0.0004120514 | 0.0005967801 | 5.489768e-05 | 0.0001104794 | 0 | 0 | 0 | 0 | 0.01913583 | 0.004573261 | 0.01030432 | 0.01015198 | 0.006864962 | 0.005809482
45.0311 | 2.632495e-05 | 0 | 0.02623315 | 0.04699564 | 0 | 0 | 0.02347158 | 0.03410054 | 0.01640267 | 0.01782141 | 0.1037434 | 0.002563987 | 0.03190351 | 0.04457878 | 0.1183652 | 0 | 0 | 4.705799e-05 | 0 | 1.182505e-05 | 8.994328e-07 | 0 | 0 | 0 | 0 | 0 | 0 | 0 | 0 | 0 | 4.658593e-06 | 1.750032e-05 | 0 | 0.0004690256 | 0 | 0.0002119779 | 0 | 0 | 0 | 7.815828e-05 | 0 | 0 | 0 | 0 | 0 | 0 | 0 | 0 | 0 | 0 | 0 | 0 | 0 | 0 | 0 | 0 | 0 | 0 | 0 | 0 | 0 | 0 | 0.01842054 | 0.002045741 | 0.0002610142 | 0.0004131904 | 1.761681e-05 | 5.71836e-05 | 0 | 0 | 0 | 0 | 0.01717481 | 0.003493992 | 0.009148204 | 0.008738035 | 0.005563185 | 0.004665443
45.78583 | 1.422711e-05 | 0 | 0.0237217 | 0.04737033 | 0 | 0 | 0.02128819 | 0.0304347 | 0.01574017 | 0.01632355 | 0.1003522 | 0.002092153 | 0.0316287 | 0.04546781 | 0.1148373 | 0 | 0 | 5.76695e-05 | 0 | 1.86952e-05 | 0 | 0 | 0 | 0 | 0 | 0 | 0 | 0 | 0 | 0 | 9.511736e-06 | 8.529458e-06 | 0 | 0.000458817 | 0 | 0.0001791929 | 0 | 0 | 0 | 7.289846e-05 | 0 | 0 | 0 | 0 | 0 | 0 | 0 | 0 | 0 | 0 | 0 | 0 | 0 | 0 | 0 | 0 | 0 | 0 | 0 | 0 | 0 | 0 | 0.01605059 | 0.001556448 | 0.0001530487 | 0.0002715314 | 2.640713e-06 | 2.523007e-05 | 0 | 0 | 0 | 0 | 0.01530844 | 0.002592711 | 0.008075679 | 0.007447138 | 0.004427661 | 0.003674382
46.5532 | 5.387111e-06 | 0 | 0.02131894 | 0.04770025 | 0 | 0 | 0.01920844 | 0.02690093 | 0.01507644 | 0.01497549 | 0.09672943 | 0.001679941 | 0.0313484 | 0.04632002 | 0.1109707 | 0 | 0 | 6.71222e-05 | 0 | 2.648584e-05 | 0 | 0 | 0 | 0 | 0 | 0 | 0 | 0 | 0 | 0 | 1.57862e-05 | 2.961636e-06 | 0 | 0.0004400145 | 0 | 0.0001471931 | 0 | 0 | 0 | 6.583505e-05 | 0 | 0 | 0 | 0 | 0 | 0 | 0 | 0 | 0 | 0 | 0 | 0 | 0 | 0 | 0 | 0 | 0 | 0 | 0 | 0 | 0 | 0 | 0.01383096 | 0.001148966 | 8.053887e-05 | 0.0001662754 | 9.169197e-07 | 8.760495e-06 | 0 | 0 | 0 | 0 | 0.01354364 | 0.001855195 | 0.007084983 | 0.006277257 | 0.003449723 | 0.002827434
47.33344 | 1.411992e-06 | 0 | 0.01903573 | 0.04798133 | 0 | 0 | 0.01723802 | 0.02354704 | 0.01441291 | 0.01379296 | 0.0928965 | 0.001324374 | 0.03106162 | 0.04712877 | 0.1067964 | 0 | 0 | 7.429348e-05 | 0 | 3.454653e-05 | 0 | 0 | 0 | 0 | 0 | 0 | 0 | 0 | 0 | 0 | 2.323176e-05 | 5.834688e-07 | 0 | 0.0004131179 | 0 | 0.0001168405 | 0 | 0 | 0 | 5.702354e-05 | 0 | 0 | 0 | 0 | 0 | 0 | 0 | 0 | 0 | 0 | 0 | 0 | 0 | 0 | 0 | 0 | 0 | 0 | 0 | 0 | 0 | 0 | 0.01177646 | 0.0008182333 | 3.735486e-05 | 9.236007e-05 | 1.806414e-07 | 1.725896e-06 | 0 | 0 | 0 | 0 | 0.01188771 | 0.001269823 | 0.006174654 | 0.005227158 | 0.002622365 | 0.002117288
48.12675 | 2.380706e-07 | 0 | 0.0168792 | 0.04820859 | 0 | 0 | 0.01538019 | 0.02043566 | 0.01375684 | 0.01280866 | 0.08888245 | 0.001021635 | 0.03076646 | 0.04788582 | 0.1023547 | 0 | 0 | 7.874194e-05 | 0 | 4.233758e-05 | 0 | 0 | 0 | 0 | 0 | 0 | 0 | 0 | 0 | 0 | 3.126673e-05 | 0 | 0 | 0.0003793959 | 0 | 8.88244e-05 | 0 | 0 | 0 | 4.691294e-05 | 0 | 0 | 0 | 0 | 0 | 0 | 0 | 0 | 0 | 0 | 0 | 0 | 0 | 0 | 0 | 0 | 0 | 0 | 0 | 0 | 0 | 0 | 0.009894337 | 0.000556827 | 1.458772e-05 | 4.454407e-05 | 0 | 0 | 0 | 0 | 0 | 0 | 0.01034461 | 0.0008198552 | 0.005342342 | 0.004293091 | 0.001934938 | 0.001533431
48.93336 | 6.848342e-08 | 3.124946e-08 | 0.01485564 | 0.04837735 | 0 | 0 | 0.01363773 | 0.01762711 | 0.01311605 | 0.01205495 | 0.08471564 | 0.0007679984 | 0.03046109 | 0.04858336 | 0.09768484 | 0 | 0 | 8.012693e-05 | 0 | 4.936759e-05 | 0 | 0 | 0 | 0 | 0 | 0 | 0 | 0 | 0 | 0 | 3.935603e-05 | 0 | 0 | 0.0003401285 | 0 | 6.380328e-05 | 0 | 0 | 0 | 3.600164e-05 | 0 | 0 | 0 | 0 | 0 | 0 | 0 | 0 | 0 | 0 | 0 | 0 | 0 | 0 | 0 | 0 | 0 | 0 | 0 | 0 | 0 | 0 | 0.008190576 | 0.0003575538 | 4.196305e-06 | 1.767267e-05 | 0 | 0 | 0 | 0 | 0 | 0 | 0.008917685 | 0.0004891909 | 0.004585669 | 0.003471188 | 0.001376942 | 0.001065538
49.75349 | 0 | 6.757277e-07 | 0.01297003 | 0.04848283 | 0 | 0 | 0.01201257 | 0.01518832 | 0.01250293 | 0.01157304 | 0.08042653 | 0.0005596598 | 0.03014352 | 0.04921334 | 0.09282843 | 0 | 0 | 7.84622e-05 | 0 | 5.521971e-05 | 0 | 0 | 0 | 0 | 0 | 0 | 0 | 0 | 0 | 0 | 4.703677e-05 | 0 | 0 | 0.0002969588 | 0 | 4.271612e-05 | 0 | 0 | 0 | 2.540075e-05 | 0 | 0 | 0 | 0 | 0 | 0 | 0 | 0 | 0 | 0 | 0 | 0 | 0 | 0 | 0 | 0 | 0 | 0 | 0 | 0 | 0 | 0 | 0.006668558 | 0.0002134495 | 0 | 4.834903e-06 | 0 | 0 | 0 | 0 | 0 | 0 | 0.007609091 | 0.0002629784 | 0.00390205 | 0.00275694 | 0.0009368664 | 0.0007023592
50.58736 | 0 | 2.559681e-06 | 0.01122392 | 0.04851972 | 0 | 0 | 0.01050447 | 0.01319595 | 0.01193699 | 0.01141481 | 0.07605097 | 0.000391993 | 0.02981114 | 0.04976669 | 0.08783345 | 0 | 0 | 7.438365e-05 | 0 | 5.971255e-05 | 0 | 0 | 0 | 0 | 0 | 0 | 0 | 0 | 0 | 0 | 5.401572e-05 | 0 | 0 | 0.000251991 | 0 | 2.561187e-05 | 0 | 0 | 0 | 1.574715e-05 | 0 | 0 | 0 | 0 | 0 | 0 | 0 | 0 | 0 | 0 | 0 | 0 | 0 | 0 | 0 | 0 | 0 | 0 | 0 | 0 | 0 | 0 | 0.005324379 | 0.0001145202 | 0 | 1.755649e-06 | 0 | 0 | 0 | 0 | 0 | 0 | 0.006417804 | 0.0001191233 | 0.003288112 | 0.002143598 | 0.0006005298 | 0.0004305045
51.43521 | 0 | 6.621676e-06 | 0.009620651 | 0.04848361 | 0 | 0 | 0.009114357 | 0.0117175 | 0.01143368 | 0.01162587 | 0.07161939 | 0.0002613217 | 0.02946197 | 0.05023585 | 0.08274118 | 0 | 0 | 6.821166e-05 | 0 | 6.252151e-05 | 0 | 0 | 0 | 0 | 0 | 0 | 0 | 0 | 0 | 0 | 5.992292e-05 | 0 | 0 | 0.0002070766 | 0 | 1.362031e-05 | 0 | 0 | 0 | 8.622798e-06 | 0 | 0 | 0 | 0 | 0 | 0 | 0 | 0 | 0 | 0 | 0 | 0 | 0 | 0 | 0 | 0 | 0 | 0 | 0 | 0 | 0 | 0 | 0.004158718 | 5.443464e-05 | 0 | 3.843858e-07 | 0 | 0 | 0 | 0 | 0 | 0 | 0.005344653 | 4.482693e-05 | 0.002741165 | 0.001626263 | 0.0003561663 | 0.0002385388
52.29727 | 0 | 1.316253e-05 | 0.008159695 | 0.04836969 | 0 | 0 | 0.007840735 | 0.01082195 | 0.01101224 | 0.01225316 | 0.06716611 | 0.0001629499 | 0.02909348 | 0.05061245 | 0.07759722 | 0 | 0 | 6.073051e-05 | 0 | 6.360907e-05 | 0 | 0 | 0 | 0 | 0 | 0 | 0 | 0 | 0 | 0 | 6.457766e-05 | 0 | 0 | 0.0001641828 | 0 | 5.962007e-06 | 0 | 0 | 0 | 3.85058e-06 | 0 | 0 | 0 | 0 | 0 | 0 | 0 | 0 | 0 | 0 | 0 | 0 | 0 | 0 | 0 | 0 | 0 | 0 | 0 | 0 | 0 | 0 | 0.003164346 | 2.184664e-05 | 0 | 0 | 0 | 0 | 0 | 0 | 0 | 0 | 0.00438701 | 1.394803e-05 | 0.002257652 | 0.001197614 | 0.0001900142 | 0.0001137548
53.17377 | 0 | 2.241623e-05 | 0.006839968 | 0.04817364 | 0 | 0 | 0.006681832 | 0.01057001 | 0.01068937 | 0.01333642 | 0.06272304 | 9.238979e-05 | 0.0287033 | 0.05088884 | 0.07244395 | 0 | 0 | 5.263283e-05 | 0 | 6.29525e-05 | 0 | 0 | 0 | 0 | 0 | 0 | 0 | 0 | 0 | 2.969692e-09 | 6.781126e-05 | 0 | 0 | 0.0001250132 | 0 | 1.824986e-06 | 0 | 0 | 0 | 1.178672e-06 | 0 | 0 | 0 | 2.204345e-08 | 0 | 0 | 0 | 0 | 0 | 0 | 0 | 0 | 0 | 0 | 0 | 0 | 0 | 0 | 0 | 0 | 0 | 0 | 0.002333458 | 6.687312e-06 | 0 | 0 | 0 | 0 | 0 | 0 | 0 | 0 | 0.003541934 | 4.269527e-06 | 0.00183406 | 0.0008503895 | 8.815306e-05 | 4.322477e-05
54.06497 | 0 | 3.456184e-05 | 0.005660017 | 0.04789153 | 0 | 0 | 0.005635685 | 0.01101475 | 0.01047887 | 0.01490879 | 0.05831977 | 4.580465e-05 | 0.0282892 | 0.05105801 | 0.06732066 | 0 | 0 | 4.449436e-05 | 0 | 6.04951e-05 | 0 | 0 | 0 | 0 | 0 | 0 | 0 | 0 | 0 | 5.591056e-08 | 6.940252e-05 | 0 | 0 | 9.0972e-05 | 0 | 0 | 0 | 0 | 0 | 0 | 0 | 0 | 0 | 9.691595e-07 | 0 | 0 | 0 | 0 | 0 | 0 | 0 | 0 | 0 | 0 | 0 | 0 | 0 | 0 | 0 | 0 | 0 | 0 | 0.00165772 | 0 | 0 | 0 | 0 | 0 | 0 | 0 | 0 | 0 | 0.0028063 | 0 | 0.001466954 | 0.0005772639 | 3.231319e-05 | 9.055406e-06
54.9711 | 0 | 4.927291e-05 | 0.004613687 | 0.04752012 | 0 | 0 | 0.004697603 | 0.01217276 | 0.01038318 | 0.01696318 | 0.05398117 | 1.732938e-05 | 0.02784885 | 0.05111382 | 0.0622599 | 0 | 0 | 3.651523e-05 | 0 | 5.647655e-05 | 0 | 0 | 0 | 0 | 0 | 0 | 0 | 0 | 0 | 4.357542e-07 | 6.938278e-05 | 0 | 0 | 6.214422e-05 | 0 | 0 | 0 | 0 | 0 | 0 | 0 | 0 | 0 | 3.234958e-06 | 0 | 0 | 0 | 0 | 0 | 0 | 0 | 0 | 0 | 0 | 0 | 0 | 0 | 0 | 0 | 0 | 0 | 0 | 0.001120847 | 0 | 0 | 0 | 0 | 0 | 0 | 0 | 0 | 0 | 0.00217326 | 0 | 0.001151996 | 0.0003688656 | 1.222512e-05 | 3.425952e-06
55.89242 | 0 | 6.661214e-05 | 0.003698689 | 0.04705628 | 0 | 0 | 0.003865198 | 0.01408204 | 0.01041057 | 0.01951939 | 0.04973238 | 4.161066e-06 | 0.02738033 | 0.0510505 | 0.05729508 | 0 | 0 | 2.905341e-05 | 0 | 5.079778e-05 | 0 | 0 | 0 | 0 | 0 | 0 | 0 | 0 | 0 | 1.211115e-06 | 6.745753e-05 | 0 | 0 | 3.936047e-05 | 0 | 0 | 0 | 0 | 0 | 0 | 0 | 0 | 0 | 8.700812e-06 | 0 | 0 | 0 | 0 | 0 | 0 | 0 | 0 | 0 | 0 | 0 | 0 | 0 | 0 | 0 | 0 | 0 | 0 | 0.0007133328 | 0 | 0 | 0 | 0 | 0 | 0 | 0 | 0 | 0 | 0.001639236 | 0 | 0.0008858654 | 0.0002177411 | 2.935451e-06 | 8.226269e-07
56.82918 | 0 | 8.618282e-05 | 0.002908252 | 0.04649755 | 0 | 0 | 0.003133474 | 0.01674797 | 0.01056097 | 0.02256199 | 0.04559455 | 0 | 0.02688162 | 0.0508631 | 0.05245376 | 0 | 0 | 2.222687e-05 | 0 | 4.374663e-05 | 0 | 0 | 0 | 0 | 0 | 0 | 0 | 0 | 0 | 2.709567e-06 | 6.373248e-05 | 0 | 0 | 2.252136e-05 | 0 | 0 | 0 | 0 | 0 | 0 | 0 | 0 | 0 | 1.729934e-05 | 0 | 0 | 0 | 0 | 0 | 0 | 0 | 0 | 0 | 0 | 0 | 0 | 0 | 0 | 0 | 0 | 0 | 0 | 0.0004191619 | 0 | 0 | 0 | 0 | 0 | 0 | 0 | 0 | 0 | 0.001197145 | 0 | 0.0006643992 | 0.0001152972 | 0 | 0
57.78165 | 0 | 0.0001075502 | 0.002235265 | 0.04584176 | 0 | 0 | 0.002497255 | 0.02017201 | 0.01083377 | 0.02607204 | 0.04158707 | 0 | 0.02635088 | 0.05054716 | 0.04776118 | 0 | 0 | 1.615632e-05 | 0 | 3.571444e-05 | 0 | 0 | 0 | 0 | 0 | 0 | 2.731451e-09 | 0 | 0 | 5.151282e-06 | 5.843009e-05 | 0 | 0 | 1.119576e-05 | 0 | 0 | 0 | 0 | 0 | 0 | 0 | 0 | 0 | 2.88427e-05 | 0 | 0 | 0 | 0 | 0 | 0 | 0 | 0 | 0 | 0 | 0 | 0 | 0 | 0 | 0 | 0 | 0 | 0 | 0.0002211328 | 0 | 0 | 0 | 0 | 0 | 0 | 0 | 0 | 0 | 0.0008396511 | 0 | 0.0004834895 | 5.245284e-05 | 0 | 0
58.75007 | 0 | 0.0001303199 | 0.001673587 | 0.04508667 | 0 | 0 | 0.001951941 | 0.02436765 | 0.01123043 | 0.03003962 | 0.03772871 | 0 | 0.02578629 | 0.05009822 | 0.04324177 | 0 | 0 | 1.105979e-05 | 0 | 2.717904e-05 | 0 | 0 | 0 | 0 | 0 | 0 | 2.766559e-07 | 0 | 0 | 8.750956e-06 | 5.176213e-05 | 0 | 0 | 4.544165e-06 | 0 | 0 | 0 | 0 | 0 | 0 | 0 | 0 | 0 | 4.321866e-05 | 0 | 0 | 0 | 0 | 0 | 0 | 0 | 0 | 0 | 0 | 0 | 0 | 0 | 0 | 0 | 0 | 0 | 0 | 9.942672e-05 | 0 | 0 | 0 | 0 | 0 | 0 | 0 | 0 | 0 | 0.0005599971 | 0 | 0.0003393096 | 1.760302e-05 | 0 | 0
59.73473 | 0 | 0.0001537562 | 0.001211608 | 0.04423199 | 0 | 0 | 0.001489781 | 0.02928196 | 0.01174193 | 0.03440243 | 0.03403232 | 0 | 0.02518657 | 0.04951426 | 0.03891177 | 0 | 0 | 6.779694e-06 | 0 | 1.876335e-05 | 0 | 0 | 0 | 0 | 0 | 0 | 9.069342e-07 | 0 | 0 | 1.323577e-05 | 4.453647e-05 | 0 | 0 | 1.785377e-06 | 0 | 0 | 0 | 0 | 0 | 0 | 0 | 0 | 0 | 5.944219e-05 | 0 | 0 | 0 | 0 | 0 | 0 | 0 | 0 | 0 | 0 | 0 | 0 | 0 | 0 | 0 | 0 | 0 | 0 | 3.90642e-05 | 0 | 0 | 0 | 0 | 0 | 0 | 0 | 0 | 0 | 0.0003479341 | 0 | 0.0002271809 | 6.91613e-06 | 0 | 0
60.73589 | 0 | 0.0001773745 | 0.0008432908 | 0.0432753 | 0 | 0 | 0.001106232 | 0.03494291 | 0.01237239 | 0.03915625 | 0.03051461 | 0 | 0.02454989 | 0.04879084 | 0.03479275 | 0 | 0 | 3.733622e-06 | 0 | 1.142225e-05 | 0 | 0 | 0 | 0 | 0 | 4.980806e-08 | 2.57386e-06 | 0 | 0 | 1.857444e-05 | 3.72766e-05 | 0 | 0 | 4.650783e-07 | 0 | 0 | 0 | 1.301815e-08 | 0 | 0 | 0 | 0 | 1.851502e-08 | 7.720481e-05 | 0 | 0 | 0 | 0 | 0 | 0 | 0 | 0 | 0 | 0 | 0 | 0 | 0 | 0 | 0 | 0 | 0 | 0 | 1.017595e-05 | 0 | 0 | 0 | 0 | 0 | 0 | 0 | 0 | 0 | 0.0001962035 | 0 | 0.0001433985 | 1.801604e-06 | 0 | 0
61.75382 | 0 | 0.0002005016 | 0.0005578466 | 0.04221665 | 0 | 0 | 0.000794152 | 0.04130264 | 0.0131138 | 0.04424472 | 0.02718642 | 0 | 0.02387524 | 0.04792654 | 0.03089836 | 0 | 0 | 1.743612e-06 | 0 | 5.790775e-06 | 0 | 0 | 0 | 0 | 0 | 6.326231e-07 | 5.345101e-06 | 0 | 0 | 2.451582e-05 | 3.076084e-05 | 0 | 0 | 0 | 0 | 0 | 0 | 1.653518e-07 | 0 | 0 | 0 | 0 | 1.296842e-07 | 9.55691e-05 | 0 | 0 | 0 | 0 | 0 | 0 | 0 | 0 | 0 | 0 | 0 | 0 | 0 | 0 | 0 | 0 | 0 | 0 | 0 | 0 | 0 | 0 | 0 | 0 | 0 | 0 | 0 | 0 | 9.595644e-05 | 0 | 8.382694e-05 | 0 | 0 | 0
62.78882 | 0 | 0.0002225441 | 0.0003446976 | 0.04105726 | 0 | 0 | 0.0005462543 | 0.04828458 | 0.01395304 | 0.04959757 | 0.02405606 | 0 | 0.0231621 | 0.04692156 | 0.02723916 | 0 | 0 | 5.939926e-07 | 0 | 1.972731e-06 | 0 | 0 | 0 | 0 | 0 | 2.247246e-06 | 9.17923e-06 | 0 | 0 | 3.078415e-05 | 2.55199e-05 | 1.280468e-09 | 0 | 0 | 0 | 0 | 0 | 5.873544e-07 | 0 | 0 | 0 | 0 | 8.371459e-07 | 0.0001137196 | 0 | 1.17265e-09 | 0 | 0 | 0 | 0 | 0 | 0 | 0 | 0 | 0 | 0 | 0 | 0 | 0 | 0 | 0 | 0 | 0 | 0 | 0 | 0 | 0 | 0 | 0 | 0 | 0 | 0 | 3.675572e-05 | 0 | 4.411308e-05 | 0 | 0 | 0
63.84117 | 0 | 0.000242925 | 0.0001940592 | 0.03979782 | 0 | 0 | 0.0003559362 | 0.05583528 | 0.01488111 | 0.05515922 | 0.02113205 | 0 | 0.02240981 | 0.04577549 | 0.02382593 | 0 | 0 | 1.116932e-07 | 0 | 3.709483e-07 | 0 | 0 | 0 | 0 | 0 | 5.451464e-06 | 1.410083e-05 | 0 | 0 | 3.714587e-05 | 2.217269e-05 | 2.553723e-07 | 0 | 0 | 0 | 0 | 0 | 1.424811e-06 | 0 | 0 | 0 | 0 | 2.38204e-06 | 0.0001308535 | 0 | 2.338695e-07 | 0 | 0 | 0 | 0 | 0 | 0 | 0 | 0 | 0 | 0 | 0 | 0 | 0 | 0 | 0 | 0 | 0 | 0 | 0 | 0 | 0 | 0 | 0 | 0 | 0 | 0 | 1.008497e-05 | 0 | 2.043494e-05 | 0 | 0 | 0
64.91115 | 0 | 0.0002612058 | 9.573903e-05 | 0.03844196 | 0 | 0 | 0.000215563 | 0.0638196 | 0.01587444 | 0.0608308 | 0.01841779 | 0 | 0.02161891 | 0.04449171 | 0.02066313 | 0 | 0 | 0 | 0 | 0 | 0 | 0 | 0 | 0 | 0 | 1.0367e-05 | 1.98467e-05 | 0 | 0 | 4.327192e-05 | 2.075314e-05 | 1.541483e-06 | 0 | 0 | 0 | 0 | 0 | 2.712057e-06 | 0 | 0 | 0 | 0 | 6.005518e-06 | 0.0001463941 | 0 | 1.420335e-06 | 0 | 0 | 0 | 0 | 0 | 0 | 0 | 0 | 0 | 0 | 0 | 0 | 0 | 0 | 0 | 0 | 0 | 0 | 0 | 0 | 0 | 0 | 0 | 0 | 0 | 0 | 2.075146e-06 | 0 | 7.93834e-06 | 0 | 0 | 0
65.99907 | 0 | 0.0002769871 | 3.971574e-05 | 0.03699347 | 0 | 0 | 0.0001178147 | 0.07210417 | 0.01690989 | 0.06651617 | 0.01591585 | 0 | 0.02079001 | 0.04307386 | 0.01775417 | 0 | 0 | 0 | 0 | 0 | 0 | 0 | 0 | 0 | 0 | 1.707363e-05 | 2.615962e-05 | 0 | 0 | 4.885639e-05 | 2.126683e-05 | 4.631481e-06 | 0 | 0 | 0 | 0 | 0 | 4.447693e-06 | 0 | 0 | 2.845081e-08 | 0 | 1.276507e-05 | 0.0001598175 | 0 | 4.193074e-06 | 0 | 0 | 0 | 0 | 0 | 0 | 0 | 0 | 0 | 0 | 0 | 0 | 0 | 0 | 0 | 0 | 0 | 0 | 0 | 0 | 0 | 0 | 0 | 0 | 0 | 0 | 5.81165e-07 | 0 | 2.22321e-06 | 0 | 0 | 0
67.10522 | 0 | 0.0002899351 | 1.242739e-05 | 0.0354571 | 0 | 0 | 5.532639e-05 | 0.08053278 | 0.01796078 | 0.07210815 | 0.01362675 | 0 | 0.01992418 | 0.04152684 | 0.01509992 | 0 | 0 | 0 | 0 | 0 | 0 | 0 | 0 | 0 | 0 | 2.546142e-05 | 3.273158e-05 | 0 | 0 | 5.360899e-05 | 2.358389e-05 | 1.014868e-05 | 0 | 0 | 0 | 0 | 0 | 6.395305e-06 | 0 | 0 | 4.423507e-07 | 0 | 2.302884e-05 | 0.000170695 | 0 | 8.367857e-06 | 0 | 0 | 0 | 0 | 0 | 0 | 0 | 0 | 0 | 0 | 0 | 0 | 0 | 0 | 0 | 0 | 0 | 0 | 0 | 0 | 0 | 0 | 0 | 0 | 0 | 0 | 0 | 0 | 0 | 0 | 0 | 0
68.22991 | 0 | 0.0002998554 | 4.434656e-06 | 0.03384005 | 0 | 0 | 1.974296e-05 | 0.08888483 | 0.01899124 | 0.07746629 | 0.01154677 | 0 | 0.01902352 | 0.03985872 | 0.01269594 | 0 | 0 | 0 | 0 | 7.538393e-11 | 0 | 0 | 0 | 0 | 0 | 3.513519e-05 | 3.922849e-05 | 0 | 0 | 5.733422e-05 | 2.735846e-05 | 1.820254e-05 | 0 | 0 | 0 | 0 | 0 | 8.204294e-06 | 0 | 0 | 1.924654e-06 | 0 | 3.63393e-05 | 0.0001788287 | 0 | 1.339385e-05 | 0 | 0 | 0 | 0 | 0 | 0 | 0 | 0 | 0 | 0 | 0 | 0 | 0 | 0 | 0 | 0 | 0 | 0 | 0 | 0 | 0 | 0 | 0 | 0 | 0 | 0 | 0 | 0 | 0 | 0 | 0 | 0
69.37345 | 0 | 0.0003064943 | 9.324172e-07 | 0.03214763 | 0 | 0 | 4.151094e-06 | 0.09699848 | 0.01997394 | 0.0824834 | 0.009674516 | 0 | 0.01808939 | 0.03807526 | 0.01054068 | 0 | 0 | 0 | 0 | 2.034438e-07 | 0 | 0 | 0 | 0 | 0 | 4.585315e-05 | 4.533087e-05 | 0 | 0 | 5.977968e-05 | 3.236908e-05 | 2.924584e-05 | 0 | 0 | 0 | 0 | 0 | 9.494202e-06 | 0 | 0 | 5.001665e-06 | 0 | 5.253718e-05 | 0.0001839 | 0 | 1.853581e-05 | 0 | 0 | 0 | 0 | 0 | 0 | 0 | 0 | 0 | 0 | 0 | 0 | 0 | 0 | 0 | 0 | 0 | 0 | 0 | 0 | 0 | 0 | 0 | 0 | 0 | 0 | 0 | 0 | 0 | 0 | 0 | 0
70.53615 | 0 | 0.000309771 | 0 | 0.03038812 | 0 | 0 | 0 | 0.1046342 | 0.02087107 | 0.08701217 | 0.00800363 | 0 | 0.01712445 | 0.03618601 | 0.008626458 | 0 | 0 | 0 | 0 | 1.459098e-06 | 0 | 0 | 0 | 0 | 0 | 5.712678e-05 | 5.075104e-05 | 0 | 0 | 6.084965e-05 | 3.819644e-05 | 4.299811e-05 | 0 | 0 | 0 | 0 | 0 | 1.000468e-05 | 0 | 0 | 1.042431e-05 | 0 | 7.09262e-05 | 0.0001858876 | 0 | 2.354478e-05 | 0 | 0 | 0 | 0 | 0 | 0 | 0 | 0 | 0 | 0 | 0 | 0 | 0 | 0 | 0 | 0 | 0 | 0 | 0 | 0 | 0 | 0 | 0 | 0 | 0 | 0 | 0 | 0 | 0 | 0 | 0 | 0
71.71834 | 0 | 0.0003096304 | 0 | 0.02856971 | 0 | 0 | 0 | 0.1115605 | 0.02164642 | 0.09091116 | 0.006527485 | 0 | 0.01613133 | 0.03420045 | 0.00694519 | 0 | 0 | 0 | 0 | 4.562566e-06 | 4.006687e-08 | 0 | 0 | 0 | 0 | 6.848847e-05 | 5.523683e-05 | 0 | 0 | 6.048063e-05 | 4.444403e-05 | 5.911541e-05 | 0 | 0 | 0 | 5.815078e-09 | 0 | 9.549894e-06 | 0 | 0 | 1.874964e-05 | 0 | 9.080286e-05 | 0.0001848053 | 0 | 2.81915e-05 | 0 | 0 | 0 | 0 | 0 | 0 | 0 | 0 | 0 | 0 | 0 | 0 | 0 | 0 | 0 | 0 | 0 | 0 | 0 | 0 | 0 | 0 | 0 | 0 | 0 | 0 | 0 | 0 | 0 | 0 | 0 | 0
72.92035 | 0 | 0.0003060499 | 0 | 0.02670058 | 0 | 0 | 0 | 0.1175421 | 0.02226367 | 0.09403795 | 0.005238852 | 0 | 0.01511271 | 0.03212813 | 0.005488057 | 0 | 0 | 0 | 0 | 9.92967e-06 | 1.598591e-06 | 0 | 0 | 0 | 0 | 7.946111e-05 | 5.856759e-05 | 0 | 0 | 5.865023e-05 | 5.07159e-05 | 7.713383e-05 | 0 | 0 | 0 | 2.440953e-07 | 0 | 8.120927e-06 | 0 | 0 | 3.011029e-05 | 0 | 0.0001113768 | 0.0001807205 | 0 | 3.225286e-05 | 0 | 0 | 0 | 0 | 0 | 0 | 0 | 0 | 0 | 0 | 0 | 0 | 0 | 0 | 0 | 0 | 0 | 0 | 0 | 0 | 0 | 0 | 0 | 0 | 0 | 0 | 0 | 0 | 0 | 0 | 0 | 0
74.1425 | 0 | 0.000299223 | 0 | 0.02479218 | 0 | 0 | 0 | 0.1222788 | 0.02268045 | 0.09621891 | 0.004125569 | 0 | 0.01407277 | 0.02998277 | 0.004240077 | 0 | 0 | 0 | 0 | 1.683349e-05 | 4.559772e-06 | 0 | 0 | 0 | 0 | 8.956666e-05 | 6.080026e-05 | 0 | 0 | 5.567542e-05 | 5.668251e-05 | 9.563817e-05 | 0 | 0 | 0 | 6.617807e-07 | 0 | 6.185165e-06 | 0 | 0 | 4.333416e-05 | 0 | 0.0001314634 | 0.0001740787 | 0 | 3.562734e-05 | 0 | 0 | 0 | 0 | 0 | 0 | 0 | 0 | 0 | 0 | 0 | 0 | 0 | 0 | 0 | 0 | 0 | 0 | 0 | 0 | 0 | 0 | 0 | 0 | 0 | 0 | 0 | 0 | 0 | 0 | 0 | 0
75.38513 | 0 | 0.0002891707 | 0 | 0.02285245 | 0 | 0 | 0 | 0.1255417 | 0.02286195 | 0.09731719 | 0.003179832 | 0 | 0.01301412 | 0.02777368 | 0.003191692 | 0 | 0 | 0 | 0 | 2.519634e-05 | 1.183459e-05 | 0 | 0 | 0 | 0 | 9.83355e-05 | 6.17615e-05 | 0 | 0 | 5.158501e-05 | 6.196377e-05 | 0.0001140383 | 0 | 0 | 0 | 1.709014e-06 | 0 | 3.956703e-06 | 0 | 0 | 5.801554e-05 | 0 | 0.0001501966 | 0.0001650121 | 0 | 3.810788e-05 | 0 | 0 | 0 | 0 | 0 | 0 | 0 | 0 | 0 | 0 | 0 | 0 | 0 | 0 | 0 | 0 | 0 | 0 | 0 | 0 | 0 | 0 | 0 | 0 | 0 | 0 | 0 | 0 | 0 | 0 | 0 | 0
76.6486 | 0 | 0.000276141 | 0 | 0.02089264 | 0 | 0 | 0 | 0.1270396 | 0.02276831 | 0.09716662 | 0.002388893 | 0 | 0.01194096 | 0.02551445 | 0.002327226 | 0 | 0 | 0 | 0 | 3.409582e-05 | 2.199975e-05 | 0 | 0 | 0 | 0 | 0.0001053558 | 6.161065e-05 | 0 | 0 | 4.678823e-05 | 6.630248e-05 | 0.0001307302 | 0 | 0 | 0 | 3.115142e-06 | 0 | 1.980955e-06 | 0 | 0 | 7.279608e-05 | 0 | 0.0001664133 | 0.0001540511 | 0 | 3.965578e-05 | 0 | 0 | 0 | 0 | 0 | 0 | 0 | 0 | 0 | 0 | 0 | 0 | 0 | 0 | 0 | 0 | 0 | 0 | 0 | 0 | 0 | 0 | 0 | 0 | 0 | 0 | 0 | 0 | 0 | 0 | 0 | 0
77.93323 | 0 | 0.0002603981 | 0 | 0.01892441 | 0 | 0 | 0 | 0.1265421 | 0.02236858 | 0.09564006 | 0.001740048 | 0 | 0.01085798 | 0.02321941 | 0.001630932 | 0 | 0 | 0 | 0 | 4.269927e-05 | 3.36849e-05 | 0 | 0 | 0 | 0 | 0.0001102742 | 6.048748e-05 | 0 | 0 | 4.164336e-05 | 6.947049e-05 | 0.0001443468 | 0 | 0 | 0 | 4.640401e-06 | 0 | 6.275494e-07 | 0 | 0 | 8.645749e-05 | 0 | 0.0001791073 | 0.0001416862 | 0 | 4.025015e-05 | 0 | 0 | 0 | 0 | 0 | 0 | 0 | 0 | 0 | 0 | 0 | 0 | 0 | 0 | 0 | 0 | 0 | 0 | 0 | 0 | 0 | 0 | 0 | 0 | 0 | 0 | 0 | 0 | 0 | 0 | 0 | 0
79.2394 | 0 | 0.000242182 | 0 | 0.0169584 | 0 | 0 | 0 | 0.1238108 | 0.02163033 | 0.09260378 | 0.001221209 | 0 | 0.009769354 | 0.02090156 | 0.001087606 | 0 | 0 | 0 | 0 | 5.016431e-05 | 4.536065e-05 | 0 | 0 | 0 | 0 | 0.0001127258 | 5.851933e-05 | 0 | 0 | 3.6497e-05 | 7.123129e-05 | 0.00015353 | 0 | 0 | 0 | 6.048286e-06 | 0 | 0 | 0 | 0 | 9.776891e-05 | 0 | 0.0001872602 | 0.0001283887 | 0 | 3.986657e-05 | 0 | 0 | 0 | 0 | 0 | 0 | 0 | 0 | 0 | 0 | 0 | 0 | 0 | 0 | 0 | 0 | 0 | 0 | 0 | 0 | 0 | 0 | 0 | 0 | 0 | 0 | 0 | 0 | 0 | 0 | 0 | 0
80.56746 | 0 | 0.0002219909 | 0 | 0.01501435 | 0 | 0 | 0 | 0.1190531 | 0.02058781 | 0.08821615 | 0.0008163985 | 0 | 0.008686223 | 0.01858722 | 0.0006771361 | 0 | 0 | 0 | 0 | 5.621021e-05 | 5.628175e-05 | 0 | 0 | 0 | 0 | 0.0001127588 | 5.575619e-05 | 0 | 0 | 3.142076e-05 | 7.155427e-05 | 0.0001584177 | 0 | 0 | 0 | 7.279249e-06 | 0 | 0 | 0 | 0 | 0.0001063781 | 0 | 0.0001908882 | 0.0001144877 | 0 | 3.862138e-05 | 0 | 0 | 0 | 0 | 0 | 0 | 0 | 0 | 0 | 0 | 0 | 0 | 0 | 0 | 0 | 0 | 0 | 0 | 0 | 0 | 0 | 0 | 0 | 0 | 0 | 0 | 0 | 0 | 0 | 0 | 0 | 0
81.91778 | 0 | 0.0002000764 | 0 | 0.01310317 | 8.127194e-10 | 0 | 0 | 0.1121009 | 0.01921858 | 0.08238779 | 0.000513593 | 0 | 0.007613267 | 0.01629001 | 0.0003837774 | 0 | 0 | 0 | 0 | 6.00534e-05 | 6.460449e-05 | 0 | 0 | 0 | 0 | 0.0001100539 | 5.228076e-05 | 0 | 0 | 2.668486e-05 | 7.021486e-05 | 0.0001579513 | 0 | 0 | 0 | 8.133869e-06 | 0 | 0 | 0 | 0 | 0.0001111575 | 0 | 0.0001891256 | 0.0001003979 | 0 | 3.651277e-05 | 0 | 0 | 0 | 0 | 0 | 0 | 0 | 0 | 0 | 0 | 0 | 0 | 0 | 0 | 0 | 0 | 0 | 0 | 0 | 0 | 0 | 0 | 0 | 0 | 0 | 0 | 0 | 0 | 0 | 0 | 0 | 0
83.29072 | 0 | 0.0001768975 | 0 | 0.0112426 | 8.369284e-09 | 0 | 0 | 0.1031792 | 0.01755903 | 0.07528572 | 0.0002983878 | 0 | 0.006560699 | 0.0140338 | 0.0001897871 | 0 | 0 | 0 | 0 | 6.15043e-05 | 6.981456e-05 | 0 | 0 | 0 | 0 | 0.0001046894 | 4.812447e-05 | 0 | 0 | 2.232102e-05 | 6.720164e-05 | 0.0001524051 | 0 | 0 | 0 | 8.577873e-06 | 0 | 0 | 0 | 0 | 0.0001118837 | 0 | 0.0001820839 | 8.639063e-05 | 0 | 3.365701e-05 | 0 | 0 | 0 | 0 | 0 | 0 | 0 | 0 | 0 | 0 | 0 | 0 | 0 | 0 | 0 | 0 | 0 | 0 | 0 | 0 | 0 | 0 | 0 | 0 | 0 | 0 | 0 | 0 | 0 | 0 | 0 | 0
84.68668 | 0 | 0.0001529619 | 0 | 0.009452113 | 3.194699e-08 | 0 | 0 | 0.09259206 | 0.01565786 | 0.0671285 | 0.0001555433 | 0 | 0.00554007 | 0.01184495 | 7.533965e-05 | 0 | 0 | 0 | 0 | 6.052597e-05 | 7.164828e-05 | 0 | 0 | 0 | 0 | 9.68692e-05 | 4.33541e-05 | 0 | 0 | 1.834806e-05 | 6.259281e-05 | 0.0001422657 | 0 | 0 | 0 | 8.605269e-06 | 0 | 0 | 0 | 0 | 0.0001085744 | 0 | 0.0001701249 | 7.272432e-05 | 0 | 3.019008e-05 | 0 | 0 | 0 | 0 | 0 | 0 | 0 | 0 | 0 | 0 | 0 | 0 | 0 | 0 | 0 | 0 | 0 | 0 | 0 | 0 | 0 | 0 | 0 | 0 | 0 | 0 | 0 | 0 | 0 | 0 | 0 | 0
86.10604 | 0 | 0.0001287217 | 0 | 0.007748884 | 7.974004e-08 | 0 | 0 | 0.08059729 | 0.01355642 | 0.05810285 | 7.121725e-05 | 0 | 0.0045615 | 0.009746703 | 2.276085e-05 | 0 | 0 | 0 | 0 | 5.70432e-05 | 6.97949e-05 | 0 | 0 | 0 | 0 | 8.674668e-05 | 3.802137e-05 | 0 | 0 | 1.478641e-05 | 5.643606e-05 | 0.0001279237 | 0 | 0 | 0 | 8.202818e-06 | 0 | 0 | 0 | 0 | 0.0001011805 | 0 | 0.0001535139 | 5.96391e-05 | 0 | 2.623178e-05 | 0 | 0 | 0 | 0 | 0 | 0 | 0 | 0 | 0 | 0 | 0 | 0 | 0 | 0 | 0 | 0 | 0 | 0 | 0 | 0 | 0 | 0 | 0 | 0 | 0 | 0 | 0 | 0 | 0 | 0 | 0 | 0
87.54918 | 0 | 0.0001048357 | 0 | 0.006157973 | 1.64307e-07 | 0 | 0 | 0.06771608 | 0.01133748 | 0.04857067 | 2.731012e-05 | 0 | 0.003640627 | 0.00777323 | 5.840801e-06 | 0 | 0 | 0 | 0 | 5.141083e-05 | 6.462437e-05 | 0 | 0 | 0 | 0 | 7.485753e-05 | 3.228736e-05 | 0 | 0 | 1.162282e-05 | 4.904436e-05 | 0.0001104359 | 0 | 0 | 0 | 7.437177e-06 | 0 | 0 | 0 | 0 | 9.034145e-05 | 0 | 0.0001332746 | 4.737375e-05 | 0 | 2.197525e-05 | 0 | 0 | 0 | 0 | 0 | 0 | 0 | 0 | 0 | 0 | 0 | 0 | 0 | 0 | 0 | 0 | 0 | 0 | 0 | 0 | 0 | 0 | 0 | 0 | 0 | 0 | 0 | 0 | 0 | 0 | 0 | 0
89.01651 | 0 | 8.190886e-05 | 0 | 0.00470189 | 2.897934e-07 | 0 | 0 | 0.05443599 | 0.009078301 | 0.03886975 | 7.437375e-06 | 0 | 0.002791582 | 0.005955365 | 1.590627e-06 | 0 | 0 | 0 | 0 | 4.397548e-05 | 5.651148e-05 | 0 | 0 | 0 | 0 | 6.170984e-05 | 2.630367e-05 | 0 | 0 | 8.841796e-06 | 4.071657e-05 | 9.080197e-05 | 0 | 0 | 0 | 6.373338e-06 | 0 | 0 | 0 | 0 | 7.667674e-05 | 0 | 0.0001103803 | 3.61418e-05 | 0 | 1.760035e-05 | 0 | 0 | 0 | 0 | 0 | 0 | 0 | 0 | 0 | 0 | 0 | 0 | 0 | 0 | 0 | 0 | 0 | 0 | 0 | 0 | 0 | 0 | 0 | 0 | 0 | 0 | 0 | 0 | 0 | 0 | 0 | 0
90.50844 | 0 | 6.026685e-05 | 0 | 0.003388524 | 3.837919e-07 | 0 | 0 | 0.04106585 | 0.006826404 | 0.02920989 | 0 | 0 | 0.002019816 | 0.00430521 | 0 | 0 | 0 | 0 | 0 | 3.496262e-05 | 4.571401e-05 | 0 | 0 | 0 | 0 | 4.760826e-05 | 2.012603e-05 | 0 | 0 | 6.387207e-06 | 3.161763e-05 | 6.975135e-05 | 0 | 0 | 0 | 5.063584e-06 | 0 | 0 | 0 | 0 | 6.058373e-05 | 0 | 8.545313e-05 | 2.602258e-05 | 0 | 1.32256e-05 | 0 | 0 | 0 | 0 | 0 | 0 | 0 | 0 | 0 | 0 | 0 | 0 | 0 | 0 | 0 | 0 | 0 | 0 | 0 | 0 | 0 | 0 | 0 | 0 | 0 | 0 | 0 | 0 | 0 | 0 | 0 | 0
92.02537 | 0 | 4.077934e-05 | 0 | 0.002249804 | 4.243345e-07 | 0 | 0 | 0.02841944 | 0.004711474 | 0.02014584 | 0 | 0 | 0.001346147 | 0.002866637 | 0 | 0 | 0 | 0 | 0 | 2.536081e-05 | 3.364611e-05 | 0 | 0 | 0 | 0 | 3.365169e-05 | 1.41539e-05 | 0 | 0 | 4.284591e-06 | 2.249428e-05 | 4.898565e-05 | 0 | 0 | 0 | 3.661206e-06 | 0 | 0 | 0 | 0 | 4.371392e-05 | 0 | 6.055427e-05 | 1.725938e-05 | 0 | 9.11208e-06 | 0 | 0 | 0 | 0 | 0 | 0 | 0 | 0 | 0 | 0 | 0 | 0 | 0 | 0 | 0 | 0 | 0 | 0 | 0 | 0 | 0 | 0 | 0 | 0 | 0 | 0 | 0 | 0 | 0 | 0 | 0 | 0
93.56772 | 0 | 2.367069e-05 | 0 | 0.001288395 | 3.133523e-07 | 0 | 0 | 0.0167538 | 0.002772444 | 0.01184899 | 0 | 0 | 0.0007730121 | 0.001645041 | 0 | 0 | 0 | 0 | 0 | 1.541456e-05 | 2.063527e-05 | 0 | 0 | 0 | 0 | 2.011885e-05 | 8.433884e-06 | 0 | 0 | 2.47184e-06 | 1.350505e-05 | 2.916247e-05 | 0 | 0 | 0 | 2.22085e-06 | 0 | 0 | 0 | 0 | 2.648176e-05 | 0 | 3.626199e-05 | 9.876353e-06 | 0 | 5.355566e-06 | 0 | 0 | 0 | 0 | 0 | 0 | 0 | 0 | 0 | 0 | 0 | 0 | 0 | 0 | 0 | 0 | 0 | 0 | 0 | 0 | 0 | 0 | 0 | 0 | 0 | 0 | 0 | 0 | 0 | 0 | 0 | 0
95.13592 | 0 | 1.068909e-05 | 0 | 0.0005776014 | 1.575944e-07 | 0 | 0 | 0.007627407 | 0.001260999 | 0.005387952 | 0 | 0 | 0.0003470639 | 0.0007383174 | 0 | 0 | 0 | 0 | 0 | 7.127329e-06 | 9.58363e-06 | 0 | 0 | 0 | 0 | 9.225695e-06 | 3.86089e-06 | 0 | 0 | 1.112577e-06 | 6.20609e-06 | 1.334386e-05 | 0 | 0 | 0 | 1.025845e-06 | 0 | 0 | 0 | 0 | 1.222437e-05 | 0 | 1.664211e-05 | 4.425832e-06 | 0 | 2.434374e-06 | 0 | 0 | 0 | 0 | 0 | 0 | 0 | 0 | 0 | 0 | 0 | 0 | 0 | 0 | 0 | 0 | 0 | 0 | 0 | 0 | 0 | 0 | 0 | 0 | 0 | 0 | 0 | 0 | 0 | 0 | 0 | 0
96.73041 | 0 | 3.114932e-06 | 0 | 0.0001683201 | 4.592494e-08 | 0 | 0 | 0.00222272 | 0.0003674704 | 0.001570115 | 0 | 0 | 0.0001011387 | 0.0002151547 | 0 | 0 | 0 | 0 | 0 | 2.076991e-06 | 2.792787e-06 | 0 | 0 | 0 | 0 | 2.68848e-06 | 1.12511e-06 | 0 | 0 | 3.242184e-07 | 1.80853e-06 | 3.888565e-06 | 0 | 0 | 0 | 2.989436e-07 | 0 | 0 | 0 | 0 | 3.562331e-06 | 0 | 4.849713e-06 | 1.289741e-06 | 0 | 7.094063e-07 | 0 | 0 | 0 | 0 | 0 | 0 | 0 | 0 | 0 | 0 | 0 | 0 | 0 | 0 | 0 | 0 | 0 | 0 | 0 | 0 | 0 | 0 | 0 | 0 | 0 | 0 | 0 | 0 | 0 | 0 | 0 | 0
98.35162 | 0 | 0 | 0 | 0 | 0 | 0 | 0 | 0 | 0 | 0 | 0 | 0 | 0 | 0 | 0 | 0 | 0 | 0 | 0 | 0 | 0 | 0 | 0 | 0 | 0 | 0 | 0 | 0 | 0 | 0 | 0 | 0 | 0 | 0 | 0 | 0 | 0 | 0 | 0 | 0 | 0 | 0 | 0 | 0 | 0 | 0 | 0 | 0 | 0 | 0 | 0 | 0 | 0 | 0 | 0 | 0 | 0 | 0 | 0 | 0 | 0 | 0 | 0 | 0 | 0 | 0 | 0 | 0 | 0 | 0 | 0 | 0 | 0 | 0 | 0 | 0 | 0 | 0
0 | 0 | 0 | 0 | 0 | 0 | 0 | 0 | 0 | 0 | 0 | 0 | 0 | 0 | 0 | 0 | 0 | 0 | 0 | 0 | 0 | 0 | 0 | 0 | 0 | 0 | 0 | 0 | 0 | 0 | 0 | 0 | 0

## N2 2D-NLDFT
lambda= | 3.75 | 2.63 | 4.38 | 5.75 | 3.38 | 3.38 | 3.75 | 4.25 | 3.88 | 4.38 | 5.25 | 5 | 5.75 | 4.25 | 5.38 | 3.88 | 3.25 | 3.38 | 3 | 2.75 | 3 | 3.25 | 3.13 | 2.75 | 2.75 | 2.88 | 3.13 | 3.25 | 3.25 | 3.38 | 3.5 | 4.38 | 4.38 | 3.5 | 4.5 | 3.88 | 4.63 | 4.25 | 4.13 | 3.63 | 3.38 | 4.75 | 4.63 | 4.38 | 5 | 3.38 | 3.25 | 3.63 | 3.38 | 3.5 | 2.63 | 1.88 | 5 | 4.63 | 3 | 3.75 | 3.25 | 2.88 | 3 | 2.75 | 2.75 | 3 | 5.38 | 3.25 | 2.25 | 3.38 | 3.75 | 3.88 | 3.88 | 3.5 | 3.25 | 3.38 | 5.25 | 4.38 | 5.38 | 4.13 | 4 | 4.25
| 1 | 2 | 3 | 4 | 5 | 6 | 7 | 8 | 9 | 10 | 11 | 12 | 13 | 14 | 15 | 16 | 17 | 18 | 19 | 20 | 21 | 22 | 23 | 24 | 25 | 26 | 27 | 28 | 29 | 30 | 31 | 32 | 33 | 34 | 35 | 36 | 37 | 38 | 39 | 40 | 41 | 42 | 43 | 44 | 45 | 46 | 47 | 48 | 49 | 50 | 51 | 52 | 53 | 54 | 55 | 56 | 57 | 58 | 59 | 60 | 61 | 62 | 63 | 64 | 65 | 66 | 67 | 68 | 69 | 70 | 71 | 72 | 73 | 74 | 75 | 76 | 77 | 78
w | dV/dw | dV/dw | dV/dw | dV/dw | dV/dw | dV/dw | dV/dw | dV/dw | dV/dw | dV/dw | dV/dw | dV/dw | dV/dw | dV/dw | dV/dw | dV/dw | dV/dw | dV/dw | dV/dw | dV/dw | dV/dw | dV/dw | dV/dw | dV/dw | dV/dw | dV/dw | dV/dw | dV/dw | dV/dw | dV/dw | dV/dw | dV/dw | dV/dw | dV/dw | dV/dw | dV/dw | dV/dw | dV/dw | dV/dw | dV/dw | dV/dw | dV/dw | dV/dw | dV/dw | dV/dw | dV/dw | dV/dw | dV/dw | dV/dw | dV/dw | dV/dw | dV/dw | dV/dw | dV/dw | dV/dw | dV/dw | dV/dw | dV/dw | dV/dw | dV/dw | dV/dw | dV/dw | dV/dw | dV/dw | dV/dw | dV/dw | dV/dw | dV/dw | dV/dw | dV/dw | dV/dw | dV/dw | dV/dw | dV/dw | dV/dw | dV/dw | dV/dw | dV/dw
3.6 | 0 | 0 | 0 | 0 | 0 | 0 | 0 | 0 | 0 | 0 | 0 | 0 | 0 | 0 | 0 | 0 | 0 | 0 | 0 | 0 | 0 | 0 | 0 | 0 | 0 | 0 | 0 | 0 | 0 | 0 | 0 | 0 | 0 | 0 | 0 | 0 | 0 | 0 | 0 | 0 | 0 | 0 | 0 | 0 | 0 | 0 | 0 | 0 | 0 | 0 | 0 | 0 | 0 | 0 | 0 | 0 | 0 | 0 | 0 | 0 | 0 | 0 | 0 | 0 | 0 | 0 | 0 | 0 | 0 | 0 | 0 | 0 | 0 | 0 | 0 | 0 | 0 | 0
3.660336 | 1.974224e-05 | 5.899858e-05 | 0 | 0 | 0.0001201471 | 6.483279e-06 | 0 | 0 | 0 | 0 | 0 | 4.241072e-05 | 0 | 0 | 0 | 0 | 4.924431e-05 | 7.554515e-05 | 4.447262e-05 | 0.0001464823 | 0.0001499936 | 9.775708e-05 | 0.0003713943 | 0.000272143 | 0.000424286 | 9.625527e-05 | 9.315659e-05 | 8.408416e-05 | 4.258709e-05 | 0 | 0 | 7.584209e-05 | 8.280813e-05 | 7.909224e-05 | 0.0001287565 | 1.802934e-05 | 5.257648e-05 | 5.554053e-05 | 4.905468e-05 | 0 | 0 | 9.088154e-05 | 8.436794e-05 | 4.12152e-05 | 5.083851e-05 | 0.0001033085 | 8.515659e-05 | 0.0001410272 | 0.0005851656 | 0.000444444 | 0 | 0.0002111265 | 6.962661e-05 | 4.655525e-05 | 0 | 0.0001079772 | 0.0001063622 | 0 | 4.165979e-06 | 0 | 0 | 8.176669e-05 | 7.945331e-05 | 3.548337e-05 | 0.0001116116 | 5.34146e-05 | 5.903215e-05 | 0.0001634083 | 0 | 0.0003022453 | 0 | 0.0002873991 | 1.857319e-05 | 0 | 0 | 0 | 0 | 1.559487e-05
3.721684 | 0.0001543832 | 0.0004852957 | 0 | 0 | 0.000972759 | 4.362578e-05 | 0 | 0 | 0 | 0 | 0 | 0.0003468755 | 0 | 0 | 0 | 0 | 0.0003907457 | 0.0006074024 | 0.0003455399 | 0.001183987 | 0.001213426 | 0.0007848555 | 0.003033001 | 0.002216762 | 0.003466222 | 0.0007770759 | 0.0007486015 | 0.0006734009 | 0.0003318615 | 0 | 0 | 0.000616191 | 0.0006741773 | 0.0006361568 | 0.001048416 | 0.0001398371 | 0.0004296649 | 0.0004508584 | 0.0003963223 | 0 | 0 | 0.0007412776 | 0.0006880643 | 0.0003327366 | 0.000416007 | 0.0008339197 | 0.000676728 | 0.001144289 | 0.004791164 | 0.003640288 | 0 | 0.001742195 | 0.0005687367 | 0.0003774225 | 0 | 0.0008795136 | 0.0008728512 | 0 | 2.557545e-05 | 0 | 0 | 0.0006632074 | 0.0006498984 | 0.0002953889 | 0.0009190226 | 0.000443298 | 0.0004792113 | 0.001344281 | 0 | 0.002471609 | 0 | 0.002340978 | 0.00015283 | 0 | 0 | 0 | 0 | 0.0001294357
3.78406 | 0.000516044 | 0.001531309 | 0 | 0 | 0.003125461 | 0.0001726767 | 0 | 0 | 0 | 0 | 0 | 0.001101667 | 0 | 0 | 0 | 0 | 0.001284633 | 0.001967128 | 0.001163487 | 0.003811441 | 0.003902323 | 0.002546022 | 0.009649494 | 0.007073352 | 0.01102313 | 0.002504967 | 0.002425896 | 0.002190682 | 0.001113717 | 3.133236e-06 | 3.952296e-06 | 0.001971955 | 0.002152447 | 0.002059384 | 0.00334672 | 0.0004717928 | 0.001365896 | 0.001444275 | 0.001276473 | 3.310595e-06 | 1.576957e-06 | 0.002361678 | 0.002192452 | 0.001072592 | 0.001320498 | 0.002688565 | 0.00222101 | 0.003667506 | 0.01519803 | 0.01154259 | 0 | 0.005477266 | 0.001808966 | 0.001210847 | 0 | 0.00280648 | 0.002761558 | 3.655152e-06 | 0.0001120724 | 0 | 0 | 0.002126507 | 0.002063868 | 0.0009193747 | 0.002896446 | 0.001384592 | 0.001535067 | 0.004241193 | 2.372694e-06 | 0.007851371 | 4.948208e-06 | 0.007469901 | 0.0004820425 | 0 | 0 | 0 | 0 | 0.0004042389
3.847481 | 0.001230307 | 0.003205706 | 0 | 0 | 0.006831578 | 0.0005455969 | 0 | 0 | 0 | 0 | 0 | 0.002342322 | 0 | 0 | 0 | 0 | 0.002958968 | 0.004379007 | 0.00282022 | 0.008372107 | 0.008550791 | 0.00569131 | 0.02060429 | 0.01521238 | 0.02351681 | 0.005518327 | 0.005408591 | 0.004927794 | 0.002679984 | 1.93445e-05 | 0.0001376761 | 0.004268795 | 0.004633321 | 0.00458063 | 0.007200739 | 0.00114579 | 0.002910483 | 0.003133751 | 0.002805113 | 0.0001142517 | 0 | 0.005058426 | 0.004697104 | 0.002361031 | 0.002803739 | 0.005927385 | 0.005103654 | 0.007971101 | 0.03221044 | 0.02443723 | 0 | 0.01132038 | 0.00386001 | 0.002636979 | 0 | 0.006036085 | 0.005820235 | 0.0001416199 | 0.0004115361 | 0 | 0 | 0.004633449 | 0.004387363 | 0.001845271 | 0.006047831 | 0.002810922 | 0.003335483 | 0.008868391 | 1.242315e-05 | 0.01669647 | 9.241709e-05 | 0.01606169 | 0.001007201 | 0 | 0 | 0 | 0 | 0.0008203397
3.911965 | 0.002381937 | 0.005285035 | 0 | 0 | 0.01195136 | 0.001324083 | 0 | 0 | 0 | 0 | 0 | 0.003950474 | 0 | 0 | 0 | 0 | 0.005507966 | 0.007839617 | 0.005536814 | 0.0147237 | 0.01499554 | 0.0102317 | 0.03494844 | 0.02604558 | 0.03982749 | 0.009746786 | 0.009697974 | 0.008929316 | 0.005227629 | 0.0005287769 | 0.0006671681 | 0.007380042 | 0.007951441 | 0.008189722 | 0.01235174 | 0.002263477 | 0.004924667 | 0.005434369 | 0.00494427 | 0.0005588442 | 0.0002660381 | 0.008621627 | 0.008010213 | 0.004173195 | 0.004720118 | 0.01046844 | 0.009446303 | 0.01383872 | 0.05411496 | 0.0410008 | 0 | 0.01848618 | 0.006542006 | 0.004593244 | 0 | 0.0103358 | 0.009683834 | 0.0006170294 | 0.001039088 | 0 | 0 | 0.008042284 | 0.007396863 | 0.002908978 | 0.009924798 | 0.004483456 | 0.00577531 | 0.0146258 | 0.0004004218 | 0.02818745 | 0.0008351679 | 0.02750977 | 0.001659529 | 0 | 0 | 0 | 0 | 0.001308148
3.97753 | 0.004119555 | 0.007291282 | 0 | 0 | 0.01810406 | 0.002835511 | 0 | 0 | 0 | 0 | 0 | 0.005656185 | 0 | 0 | 0 | 0 | 0.009088129 | 0.01227306 | 0.009746349 | 0.02248872 | 0.02280625 | 0.01611893 | 0.05049979 | 0.03819916 | 0.05742154 | 0.01497452 | 0.01521803 | 0.01421704 | 0.009129998 | 0.001500369 | 0.001842024 | 0.01097917 | 0.0116962 | 0.01279977 | 0.01815413 | 0.004003844 | 0.007086768 | 0.008121936 | 0.007569093 | 0.001543428 | 0.0007846288 | 0.01254874 | 0.01166738 | 0.006412009 | 0.006738078 | 0.01609094 | 0.01549788 | 0.02073061 | 0.07697143 | 0.05818663 | 0 | 0.02494329 | 0.009440354 | 0.00691195 | 5.254416e-05 | 0.01516111 | 0.01357144 | 0.001697156 | 0.002331867 | 6.833214e-05 | 0 | 0.01206745 | 0.01058523 | 0.003653064 | 0.01359182 | 0.005782262 | 0.008628415 | 0.02016468 | 0.001137172 | 0.04040462 | 0.002341867 | 0.04035383 | 0.002284143 | 0 | 0 | 0 | 0 | 0.001685944
4.044193 | 0.006504076 | 0.009094896 | 0 | 0 | 0.02523659 | 0.00518358 | 0 | 0 | 0 | 0 | 0 | 0.00739614 | 0 | 0 | 0 | 0 | 0.01377288 | 0.01770091 | 0.01559839 | 0.03161487 | 0.03191965 | 0.02338734 | 0.06675862 | 0.05137332 | 0.0756996 | 0.02118447 | 0.02199778 | 0.02084425 | 0.01452309 | 0.003513535 | 0.003918604 | 0.01500972 | 0.01578869 | 0.01842817 | 0.02448487 | 0.006438921 | 0.00932391 | 0.01116026 | 0.01067144 | 0.00328639 | 0.002069393 | 0.01673411 | 0.01557316 | 0.009076266 | 0.008779424 | 0.02276837 | 0.02334803 | 0.02854897 | 0.09986481 | 0.0752873 | 0 | 0.03030715 | 0.01246042 | 0.009567775 | 0.0005171147 | 0.02039401 | 0.01727398 | 0.003561607 | 0.004344754 | 0.0006848948 | 0 | 0.01663135 | 0.01383233 | 0.003999755 | 0.01678227 | 0.00658839 | 0.01183944 | 0.02515233 | 0.002671027 | 0.05292009 | 0.005269215 | 0.05429389 | 0.002842941 | 0 | 0 | 0 | 0 | 0.001919323
4.111974 | 0.009565789 | 0.01058479 | 0 | 0 | 0.03325966 | 0.008425883 | 0 | 0 | 0 | 0 | 0 | 0.009110065 | 0 | 0 | 0 | 0 | 0.01958097 | 0.02410325 | 0.02315454 | 0.04198947 | 0.04221767 | 0.0320078 | 0.08322892 | 0.06524201 | 0.09406609 | 0.02831872 | 0.03001141 | 0.02880322 | 0.02146576 | 0.006990731 | 0.007071962 | 0.0194047 | 0.02014492 | 0.02504845 | 0.0312147 | 0.009608692 | 0.0115661 | 0.01450379 | 0.01422627 | 0.005940331 | 0.004537007 | 0.0210718 | 0.01963246 | 0.01215083 | 0.01077072 | 0.03042384 | 0.03298253 | 0.03716207 | 0.1219589 | 0.09166428 | 5.5763e-06 | 0.03433714 | 0.01550916 | 0.01252429 | 0.001816305 | 0.02590555 | 0.02059966 | 0.006319703 | 0.007068015 | 0.00236098 | 4.314642e-06 | 0.02162041 | 0.01702348 | 0.003927487 | 0.01927058 | 0.006839663 | 0.01533273 | 0.02931068 | 0.005328136 | 0.0653358 | 0.01008641 | 0.06900991 | 0.003304317 | 0 | 0 | 0 | 0 | 0.001990517
4.180891 | 0.01335834 | 0.01162168 | 0 | 0 | 0.0421038 | 0.01265868 | 0 | 0 | 0 | 0 | 0 | 0.01073207 | 0 | 0 | 0 | 0 | 0.02657285 | 0.03148825 | 0.03254527 | 0.05353817 | 0.05361533 | 0.04199553 | 0.09938335 | 0.0794793 | 0.1118893 | 0.03634523 | 0.03927144 | 0.0381301 | 0.03007704 | 0.01239989 | 0.01151869 | 0.02409909 | 0.02467782 | 0.03266475 | 0.03820803 | 0.01357699 | 0.01373646 | 0.01810941 | 0.01821763 | 0.009689923 | 0.008639924 | 0.02544857 | 0.02374239 | 0.01562783 | 0.01263055 | 0.03901546 | 0.04446942 | 0.04645576 | 0.1423063 | 0.106586 | 0.0006201664 | 0.03667061 | 0.01848691 | 0.01575047 | 0.00450237 | 0.03156906 | 0.02332678 | 0.01012919 | 0.01054072 | 0.005861157 | 0.0005249432 | 0.02694621 | 0.02003372 | 0.003403111 | 0.02075281 | 0.006418979 | 0.01904618 | 0.03230073 | 0.009472487 | 0.07720494 | 0.01733093 | 0.08417662 | 0.003629498 | 0 | 0 | 0 | 0 | 0.001866071
4.250963 | 0.01772893 | 0.01225414 | 0 | 0 | 0.0514962 | 0.01765271 | 0 | 0 | 0 | 0 | 0 | 0.01223429 | 0 | 0 | 0 | 0 | 0.03444324 | 0.03960312 | 0.04330324 | 0.06582397 | 0.06570667 | 0.05296116 | 0.114871 | 0.09368911 | 0.1287416 | 0.04498516 | 0.04944099 | 0.04846561 | 0.03995237 | 0.01942997 | 0.01700292 | 0.02898646 | 0.02930073 | 0.04100204 | 0.04534178 | 0.01819325 | 0.01580139 | 0.02189371 | 0.02253383 | 0.01434278 | 0.01410446 | 0.02978723 | 0.02783944 | 0.01942093 | 0.01433216 | 0.0481854 | 0.05717446 | 0.05613314 | 0.1607526 | 0.1199897 | 0.002277249 | 0.03796822 | 0.02133325 | 0.01915617 | 0.008382922 | 0.03721912 | 0.02543035 | 0.01469281 | 0.01437539 | 0.01046548 | 0.00176239 | 0.03229939 | 0.02280743 | 0.002643251 | 0.0214038 | 0.005637475 | 0.02279639 | 0.03424528 | 0.01485214 | 0.08841321 | 0.02655656 | 0.0994416 | 0.003834212 | 0 | 0 | 0 | 0 | 0.001636374
4.32221 | 0.02269418 | 0.01232367 | 0 | 0 | 0.06128742 | 0.02345626 | 0 | 0 | 0 | 0 | 0 | 0.01353837 | 0 | 0 | 0 | 0 | 0.04317962 | 0.04838863 | 0.05544986 | 0.07865375 | 0.07829335 | 0.0648188 | 0.1290297 | 0.1074146 | 0.1438293 | 0.05412977 | 0.06044555 | 0.05975489 | 0.05111587 | 0.02826664 | 0.02362043 | 0.0339648 | 0.03389259 | 0.0499937 | 0.0524298 | 0.02348316 | 0.01766723 | 0.02578444 | 0.0271245 | 0.01998532 | 0.02109164 | 0.03394216 | 0.03179128 | 0.02349472 | 0.01577988 | 0.05780088 | 0.07102141 | 0.06599429 | 0.1762211 | 0.1310549 | 0.006550529 | 0.03801121 | 0.02392443 | 0.02268313 | 0.01416809 | 0.04267959 | 0.02664788 | 0.02007815 | 0.01851497 | 0.01714217 | 0.005059406 | 0.03751482 | 0.0251957 | 0.001748688 | 0.02085297 | 0.004428571 | 0.02647493 | 0.03479813 | 0.02161505 | 0.09843917 | 0.03798249 | 0.1143585 | 0.003879241 | 0 | 0 | 0 | 0 | 0.00128359
4.394651 | 0.02811471 | 0.01187791 | 0 | 0 | 0.07123429 | 0.02985985 | 0 | 0 | 0 | 0 | 0 | 0.01462162 | 0 | 0 | 0 | 0 | 0.05250503 | 0.05761726 | 0.06855916 | 0.09163611 | 0.09101245 | 0.07721696 | 0.1415621 | 0.1203102 | 0.1567885 | 0.06352913 | 0.07198184 | 0.0716734 | 0.06319885 | 0.03862523 | 0.03113673 | 0.03894066 | 0.03837853 | 0.05939251 | 0.05936629 | 0.02930874 | 0.01930629 | 0.02970787 | 0.03188949 | 0.02644069 | 0.02935136 | 0.03784799 | 0.03554439 | 0.02777178 | 0.01695239 | 0.06754089 | 0.0854358 | 0.07577595 | 0.1886072 | 0.1397518 | 0.01401563 | 0.03741782 | 0.02620951 | 0.0262513 | 0.02166164 | 0.04780638 | 0.0269605 | 0.02601434 | 0.02260289 | 0.02519442 | 0.01067117 | 0.04231421 | 0.02715288 | 0.00094598 | 0.01927041 | 0.003112026 | 0.029918 | 0.03408144 | 0.02953137 | 0.1071967 | 0.05120088 | 0.1286223 | 0.00378009 | 0 | 0 | 0 | 0 | 0.0009005832
4.468305 | 0.03383965 | 0.01099114 | 0 | 0 | 0.08109629 | 0.03663483 | 0 | 0 | 0 | 0 | 0 | 0.01546928 | 0 | 0 | 0 | 0 | 0.06212754 | 0.06705229 | 0.08218126 | 0.1043838 | 0.103506 | 0.08979536 | 0.1522346 | 0.1320686 | 0.1673388 | 0.07293129 | 0.08373473 | 0.08388234 | 0.07580935 | 0.05016224 | 0.03928683 | 0.04382557 | 0.04269208 | 0.06894151 | 0.06605805 | 0.03552003 | 0.02070104 | 0.03359398 | 0.03672828 | 0.03350629 | 0.03858174 | 0.04145149 | 0.03905658 | 0.03217261 | 0.0178391 | 0.0770847 | 0.09982869 | 0.08522348 | 0.1979227 | 0.1461405 | 0.02439786 | 0.03680153 | 0.02814976 | 0.02978213 | 0.03057848 | 0.05246725 | 0.02639983 | 0.03220517 | 0.02630455 | 0.03386244 | 0.01843904 | 0.04644075 | 0.02864888 | 0.0003253797 | 0.01687545 | 0.001881107 | 0.03297173 | 0.03226627 | 0.03832228 | 0.1146497 | 0.06573267 | 0.1419586 | 0.003557782 | 0 | 0 | 0 | 0 | 0.0005432629
4.543194 | 0.03974203 | 0.009711815 | 0 | 0 | 0.09065777 | 0.04359033 | 0 | 0 | 0 | 0 | 0 | 0.01606325 | 0 | 0 | 0 | 0 | 0.07179723 | 0.076489 | 0.09593145 | 0.11655 | 0.1154526 | 0.1022392 | 0.1607994 | 0.1423927 | 0.1751785 | 0.08211352 | 0.09543163 | 0.09608955 | 0.08861369 | 0.0626103 | 0.04785477 | 0.04853754 | 0.04676861 | 0.07841855 | 0.07241387 | 0.04199094 | 0.02182937 | 0.03737794 | 0.04155149 | 0.04101834 | 0.04854807 | 0.04469754 | 0.04228293 | 0.03662757 | 0.01842379 | 0.08614739 | 0.1136866 | 0.09410521 | 0.2041041 | 0.150217 | 0.03804401 | 0.03671079 | 0.02970306 | 0.03320477 | 0.04072372 | 0.0565375 | 0.0249608 | 0.03840442 | 0.02930817 | 0.04251359 | 0.02850749 | 0.04965287 | 0.02964723 | 6.26476e-05 | 0.01383057 | 0.0009964645 | 0.03549343 | 0.02947325 | 0.04777188 | 0.1207342 | 0.08119833 | 0.1541042 | 0.003227454 | 0 | 0 | 0 | 0 | 0.0002872858
4.619339 | 0.04565095 | 0.008161438 | 0 | 0 | 0.09968391 | 0.05046423 | 0 | 0 | 0 | 0 | 0 | 0.0164031 | 0 | 0 | 0 | 0 | 0.08119646 | 0.08567519 | 0.1093186 | 0.1277561 | 0.1265042 | 0.1141738 | 0.1671379 | 0.1510448 | 0.1801777 | 0.09082114 | 0.1067375 | 0.107932 | 0.1011796 | 0.0755217 | 0.0565218 | 0.0529973 | 0.05055692 | 0.08755034 | 0.07836352 | 0.0485506 | 0.02269202 | 0.0409965 | 0.04625821 | 0.04872875 | 0.05885661 | 0.04755489 | 0.0452018 | 0.04105367 | 0.01871512 | 0.09440981 | 0.1263966 | 0.1021828 | 0.2073716 | 0.1522028 | 0.05314556 | 0.03775106 | 0.03085263 | 0.03644363 | 0.05165455 | 0.05990658 | 0.02276501 | 0.04427138 | 0.03131823 | 0.050276 | 0.03997348 | 0.05173249 | 0.03014581 | 0 | 0.01044088 | 0.0004226288 | 0.0373474 | 0.02596054 | 0.05751461 | 0.1255039 | 0.09699289 | 0.1648409 | 0.002819946 | 0 | 0 | 0 | 0 | 0.0001217267
4.696759 | 0.05140593 | 0.006458033 | 0 | 0 | 0.1079582 | 0.05701042 | 0 | 0 | 0 | 0 | 0 | 0.01649003 | 0 | 0 | 0 | 0 | 0.0900289 | 0.09437537 | 0.1218853 | 0.1376543 | 0.1363413 | 0.1252519 | 0.1711543 | 0.1578148 | 0.1822363 | 0.09881846 | 0.1173399 | 0.1190713 | 0.1131037 | 0.08847313 | 0.06498835 | 0.05713225 | 0.054011 | 0.09608181 | 0.08384379 | 0.05503859 | 0.02329196 | 0.04439189 | 0.0507551 | 0.05640375 | 0.06913643 | 0.0499968 | 0.04779515 | 0.0453734 | 0.0187235 | 0.1015786 | 0.1373936 | 0.1092384 | 0.2079501 | 0.1523183 | 0.06799758 | 0.04045856 | 0.0315857 | 0.03942911 | 0.06294312 | 0.06247489 | 0.01993622 | 0.04948829 | 0.03207738 | 0.0563513 | 0.05196921 | 0.05248817 | 0.03014599 | 0 | 0.00701049 | 0.0001199742 | 0.0384128 | 0.02197521 | 0.06720422 | 0.1290164 | 0.1125456 | 0.1739723 | 0.002364643 | 0 | 0 | 0 | 0 | 3.455529e-05
4.775477 | 0.05684798 | 0.004744244 | 0 | 0 | 0.1152812 | 0.06298405 | 0 | 0 | 0 | 0 | 0 | 0.0163315 | 0 | 0 | 0 | 0 | 0.09800697 | 0.1023617 | 0.1331892 | 0.1459268 | 0.1446717 | 0.1351448 | 0.1728115 | 0.1625394 | 0.1813331 | 0.1058844 | 0.1269371 | 0.1291803 | 0.1239931 | 0.1010321 | 0.0729545 | 0.06087806 | 0.05709407 | 0.1037662 | 0.08880437 | 0.06129617 | 0.02364067 | 0.04751326 | 0.05495514 | 0.06380773 | 0.07901203 | 0.05200748 | 0.05005487 | 0.0495123 | 0.01846762 | 0.1073838 | 0.1461485 | 0.1150765 | 0.2061375 | 0.150836 | 0.08077553 | 0.04528213 | 0.03190051 | 0.04209762 | 0.07411398 | 0.06415902 | 0.01661999 | 0.05374378 | 0.03139927 | 0.05997714 | 0.06351565 | 0.05177037 | 0.02966179 | 0 | 0.004071014 | 0 | 0.03859054 | 0.01778059 | 0.07648478 | 0.1313602 | 0.1272776 | 0.1813373 | 0.00189235 | 0 | 0 | 0 | 0 | 0
4.855515 | 0.06185081 | 0.003145561 | 0 | 0 | 0.121537 | 0.06818999 | 0 | 0 | 0 | 0 | 0 | 0.01594917 | 0 | 0 | 0 | 0 | 0.1049255 | 0.109462 | 0.1429357 | 0.1524157 | 0.1513471 | 0.1436492 | 0.1722405 | 0.1652284 | 0.1776978 | 0.1118805 | 0.1353063 | 0.1380231 | 0.1335714 | 0.1128321 | 0.08018659 | 0.06419936 | 0.05979532 | 0.1104168 | 0.09322629 | 0.06720161 | 0.02377345 | 0.05033785 | 0.0588061 | 0.07075139 | 0.08818977 | 0.0535978 | 0.05199618 | 0.05341365 | 0.01798714 | 0.1116899 | 0.1523952 | 0.1196056 | 0.2023266 | 0.1480716 | 0.09037114 | 0.05197451 | 0.03182721 | 0.04441305 | 0.08464784 | 0.06493256 | 0.01310502 | 0.05682642 | 0.02943945 | 0.06100391 | 0.07373189 | 0.04966283 | 0.02873921 | 0 | 0.001693553 | 0 | 0.03789235 | 0.01363141 | 0.08503937 | 0.132649 | 0.1407061 | 0.1868766 | 0.001431237 | 0 | 0 | 0 | 0 | 0
4.936894 | 0.06626889 | 0.0018131 | 0 | 0 | 0.1265557 | 0.07240353 | 0 | 0 | 0 | 0 | 0 | 0.01535523 | 0 | 0 | 0 | 0 | 0.1105264 | 0.1154724 | 0.1507294 | 0.1568528 | 0.1561215 | 0.1504775 | 0.1694568 | 0.1657715 | 0.1713782 | 0.1166151 | 0.1421781 | 0.1453078 | 0.1414851 | 0.1234662 | 0.0864076 | 0.06704371 | 0.06208851 | 0.1158131 | 0.09707387 | 0.07260959 | 0.02370802 | 0.05282446 | 0.06223282 | 0.0770156 | 0.0963192 | 0.05476244 | 0.05361984 | 0.05701115 | 0.01730634 | 0.1142677 | 0.155676 | 0.1226646 | 0.1968542 | 0.1443206 | 0.09500816 | 0.06087762 | 0.03137357 | 0.04632174 | 0.09406751 | 0.06473251 | 0.009544352 | 0.05845472 | 0.02608388 | 0.05875981 | 0.08162623 | 0.04606283 | 0.02740195 | 0 | 0.0005439435 | 0 | 0.03624528 | 0.009784485 | 0.09253162 | 0.1329911 | 0.1522904 | 0.190472 | 0.00101096 | 0 | 0 | 0 | 0 | 0
5.019636 | 0.0700167 | 0.0008315628 | 0 | 0 | 0.1302934 | 0.07549291 | 0 | 0 | 0 | 0 | 0 | 0.01457672 | 0 | 0 | 0 | 0 | 0.1146912 | 0.1202827 | 0.1564221 | 0.1592123 | 0.1589649 | 0.155542 | 0.1646783 | 0.1642899 | 0.162734 | 0.1200251 | 0.1474145 | 0.1508944 | 0.1475795 | 0.1326709 | 0.09146579 | 0.06939857 | 0.0639797 | 0.1198349 | 0.1003483 | 0.07744172 | 0.02348956 | 0.0549715 | 0.06521361 | 0.0824722 | 0.1032107 | 0.05552619 | 0.05495232 | 0.06026735 | 0.01647214 | 0.1150933 | 0.1559487 | 0.1242433 | 0.1901015 | 0.1398664 | 0.09435755 | 0.07126222 | 0.03058538 | 0.04781051 | 0.1019095 | 0.06357254 | 0.006306089 | 0.05851852 | 0.02169815 | 0.05358669 | 0.08656735 | 0.04120677 | 0.02570909 | 0 | 0.0001318807 | 0 | 0.03373561 | 0.006451252 | 0.09871983 | 0.1324894 | 0.1616873 | 0.1921336 | 0.0006538455 | 0 | 0 | 0 | 0 | 0
5.103766 | 0.07302256 | 0.0002515289 | 0 | 0 | 0.132723 | 0.07734859 | 0 | 0 | 0 | 0 | 0 | 0.01364031 | 0 | 0 | 0 | 0 | 0.1173267 | 0.1238019 | 0.1599044 | 0.1594958 | 0.1598728 | 0.1587834 | 0.1581269 | 0.1609185 | 0.1521273 | 0.1220659 | 0.1509035 | 0.1546715 | 0.1517344 | 0.1402205 | 0.09523618 | 0.07125685 | 0.06547813 | 0.122384 | 0.1030545 | 0.08163334 | 0.02316279 | 0.05678188 | 0.06773445 | 0.08701361 | 0.1087078 | 0.0559154 | 0.05602077 | 0.06315105 | 0.0155304 | 0.11417 | 0.1532225 | 0.1243504 | 0.1824222 | 0.1349675 | 0.08832004 | 0.08237964 | 0.0295096 | 0.04887281 | 0.1077622 | 0.06147606 | 0.003691488 | 0.05694626 | 0.01667682 | 0.04590127 | 0.08805554 | 0.03534986 | 0.02371938 | 0 | 3.989091e-05 | 0 | 0.03046331 | 0.003802592 | 0.1033967 | 0.1312385 | 0.168611 | 0.1918876 | 0.0003772923 | 0 | 0 | 0 | 0 | 0
5.189305 | 0.07522903 | 0 | 0 | 0 | 0.1338407 | 0.07788232 | 0 | 0 | 0 | 0 | 0 | 0.01257334 | 0 | 0 | 0 | 0 | 0.1183684 | 0.1259599 | 0.161117 | 0.1577479 | 0.1588784 | 0.1601818 | 0.1500453 | 0.155825 | 0.139954 | 0.1227181 | 0.1525613 | 0.15656 | 0.1538711 | 0.1459288 | 0.09762293 | 0.0726182 | 0.06659723 | 0.1233837 | 0.1052028 | 0.08513515 | 0.02277379 | 0.05826469 | 0.069791 | 0.09055478 | 0.1126933 | 0.05595906 | 0.05685449 | 0.06563738 | 0.01452738 | 0.1115384 | 0.1475828 | 0.123021 | 0.1741527 | 0.1298608 | 0.07717932 | 0.0933009 | 0.02819599 | 0.04950858 | 0.1112359 | 0.05847709 | 0.001892297 | 0.05370079 | 0.0117385 | 0.03628153 | 0.08572721 | 0.02880484 | 0.02149316 | 0 | 0 | 0 | 0.02656309 | 0.00196357 | 0.1063844 | 0.1293231 | 0.1728318 | 0.1897802 | 0.0001904124 | 0 | 0 | 0 | 0 | 0
5.276279 | 0.07667469 | 0 | 0 | 0 | 0.1337811 | 0.07716993 | 0 | 0 | 0 | 0 | 0 | 0.01141131 | 0 | 0 | 0 | 0 | 0.1179437 | 0.1268249 | 0.1602855 | 0.1542421 | 0.156222 | 0.1599331 | 0.14079 | 0.1493275 | 0.1267424 | 0.1221062 | 0.1524939 | 0.1566884 | 0.1541657 | 0.149857 | 0.09872311 | 0.0735275 | 0.0673833 | 0.1229198 | 0.1068377 | 0.08799641 | 0.02238733 | 0.05947269 | 0.07144413 | 0.0931516 | 0.1152798 | 0.05571226 | 0.05750037 | 0.06774654 | 0.0135233 | 0.1074938 | 0.1395824 | 0.1204682 | 0.1655069 | 0.1246519 | 0.06317001 | 0.1029648 | 0.02673125 | 0.04978387 | 0.1123307 | 0.05472244 | 0.0007102601 | 0.04913771 | 0.007050318 | 0.02611647 | 0.08033255 | 0.0221262 | 0.01911793 | 0 | 0 | 0 | 0.0223087 | 0.0007370119 | 0.1077542 | 0.1267974 | 0.1745554 | 0.1860146 | 7.146992e-05 | 0 | 0 | 0 | 0 | 0
5.364709 | 0.07732594 | 0 | 0 | 0 | 0.1325762 | 0.07515915 | 0 | 0 | 0 | 0 | 0 | 0.01018194 | 0 | 0 | 0 | 0 | 0.1160346 | 0.1263611 | 0.1574303 | 0.1490883 | 0.1519952 | 0.1580786 | 0.1306292 | 0.14164 | 0.1129291 | 0.1202493 | 0.1506639 | 0.15503 | 0.1526066 | 0.1518849 | 0.09848886 | 0.07399503 | 0.06785612 | 0.1209517 | 0.1079775 | 0.0901929 | 0.02205045 | 0.06042433 | 0.07270468 | 0.09475626 | 0.1164139 | 0.05520759 | 0.05799033 | 0.06946421 | 0.0125639 | 0.1021339 | 0.129422 | 0.1167675 | 0.1567859 | 0.119539 | 0.04715 | 0.1102036 | 0.02516843 | 0.04970912 | 0.1107054 | 0.05026235 | 0.0001675819 | 0.04327618 | 0.00377814 | 0.016213 | 0.07173035 | 0.01570483 | 0.01665506 | 0 | 0 | 0 | 0.01788364 | 0.0001738939 | 0.1073793 | 0.1237287 | 0.1736458 | 0.1806674 | 1.686293e-05 | 0 | 0 | 0 | 0 | 0
5.454622 | 0.07724364 | 0 | 0 | 0 | 0.1303819 | 0.0719636 | 0 | 0 | 0 | 0 | 0 | 0.008918712 | 0 | 0 | 0 | 0 | 0.1128063 | 0.1246677 | 0.1528251 | 0.1425864 | 0.1464632 | 0.1548476 | 0.1199055 | 0.1330788 | 0.09900695 | 0.1172962 | 0.1472182 | 0.1517557 | 0.1494175 | 0.1521347 | 0.09705862 | 0.07407289 | 0.06806568 | 0.1176018 | 0.1086712 | 0.09179485 | 0.02182479 | 0.06117778 | 0.07364376 | 0.0954564 | 0.1162558 | 0.05450098 | 0.05837039 | 0.07082088 | 0.01170572 | 0.09578766 | 0.1177112 | 0.1121551 | 0.1481439 | 0.11458 | 0.03166823 | 0.1141179 | 0.02359401 | 0.04936135 | 0.1064829 | 0.04525877 | 0 | 0.03654729 | 0.001689667 | 0.008098656 | 0.06089564 | 0.01010926 | 0.01418907 | 0 | 0 | 0 | 0.01355776 | 0 | 0.1053955 | 0.12016 | 0.1704091 | 0.1739637 | 0 | 0 | 0 | 0 | 0 | 0
5.546042 | 0.07649456 | 0 | 0 | 0 | 0.1273533 | 0.06770838 | 0 | 0 | 0 | 0 | 0 | 0.007653244 | 0 | 0 | 0 | 0 | 0.1084306 | 0.1218523 | 0.1467422 | 0.1350244 | 0.139882 | 0.1504651 | 0.1089358 | 0.123936 | 0.08541761 | 0.1133957 | 0.1423137 | 0.1470441 | 0.1448258 | 0.1507445 | 0.09457936 | 0.07381375 | 0.06806172 | 0.1130038 | 0.108968 | 0.09287633 | 0.02176839 | 0.06179051 | 0.07433267 | 0.09534622 | 0.1149716 | 0.05364709 | 0.05868449 | 0.07185007 | 0.01100211 | 0.08877406 | 0.1050344 | 0.1068604 | 0.1397083 | 0.1098171 | 0.01863195 | 0.1140463 | 0.02209132 | 0.04881932 | 0.09984586 | 0.03987406 | 0 | 0.02937204 | 0.0005411879 | 0.002691239 | 0.0487963 | 0.005728556 | 0.01180066 | 0 | 0 | 0 | 0.009577251 | 0 | 0.1019575 | 0.1161349 | 0.1651671 | 0.1661249 | 0 | 0 | 0 | 0 | 0 | 0
5.638994 | 0.07513895 | 0 | 0 | 0 | 0.1236411 | 0.06250181 | 0 | 0 | 0 | 0 | 0 | 0.006417165 | 0 | 0 | 0 | 0 | 0.1030665 | 0.1180114 | 0.1394492 | 0.1266913 | 0.1325079 | 0.1451572 | 0.09804063 | 0.1145125 | 0.07262478 | 0.1086908 | 0.1360927 | 0.1410618 | 0.1390506 | 0.1478399 | 0.09118746 | 0.07326747 | 0.06789079 | 0.1072747 | 0.1089145 | 0.09350732 | 0.0219374 | 0.06231767 | 0.07483997 | 0.0945142 | 0.1127235 | 0.0526972 | 0.05897513 | 0.07258143 | 0.01050398 | 0.08141467 | 0.09198684 | 0.1011138 | 0.1316123 | 0.105293 | 0.009730957 | 0.1091008 | 0.02073983 | 0.04815549 | 0.09091215 | 0.03426242 | 0 | 0.02213099 | 0 | 0.0001115373 | 0.03651252 | 0.002855073 | 0.009566773 | 0 | 0 | 0 | 0.006297679 | 0 | 0.09720271 | 0.1116865 | 0.1582346 | 0.1573658 | 0 | 0 | 0 | 0 | 0 | 0
5.733504 | 0.07330353 | 0 | 0 | 0 | 0.1194188 | 0.05659748 | 0 | 0 | 0 | 0 | 0 | 0.005233723 | 0 | 0 | 0 | 0 | 0.09697822 | 0.1133425 | 0.1312443 | 0.1178209 | 0.1245632 | 0.1391373 | 0.08739944 | 0.1049495 | 0.06073595 | 0.1033594 | 0.1288257 | 0.134085 | 0.132388 | 0.1436989 | 0.08712405 | 0.07250215 | 0.06761474 | 0.1006755 | 0.108571 | 0.09380313 | 0.02237902 | 0.06282435 | 0.07525215 | 0.09311808 | 0.1097366 | 0.05171317 | 0.05928157 | 0.07308083 | 0.01025743 | 0.07398483 | 0.07901867 | 0.09511772 | 0.1238144 | 0.1009576 | 0.003795389 | 0.1006781 | 0.01962307 | 0.0474849 | 0.08043746 | 0.02862668 | 0 | 0.0153412 | 0 | 4.350319e-05 | 0.02471513 | 0.001113571 | 0.007563307 | 0 | 0 | 0 | 0.003516024 | 0 | 0.09146443 | 0.1068967 | 0.1500731 | 0.147922 | 0 | 0 | 0 | 0 | 0 | 0
5.829598 | 0.07105772 | 0 | 0 | 0 | 0.1148463 | 0.05011445 | 0 | 0 | 0 | 0 | 0 | 0.004134774 | 0 | 0 | 0 | 0 | 0.09033844 | 0.1079526 | 0.1224167 | 0.1087129 | 0.1163157 | 0.1326508 | 0.07732425 | 0.09554628 | 0.05020024 | 0.09755175 | 0.1206689 | 0.1262962 | 0.1250784 | 0.1384757 | 0.08254341 | 0.07157028 | 0.06728039 | 0.09333399 | 0.1079853 | 0.09384401 | 0.02314681 | 0.06336771 | 0.07564267 | 0.09126168 | 0.1061985 | 0.0507448 | 0.05964506 | 0.07338176 | 0.01031002 | 0.0668298 | 0.0667653 | 0.08911827 | 0.116416 | 0.09682553 | 0.0009734504 | 0.08793227 | 0.01881865 | 0.0468835 | 0.06858081 | 0.0231292 | 0 | 0.009348535 | 0 | 1.11578e-05 | 0.01479048 | 0.0002856114 | 0.005863656 | 0 | 0 | 0 | 0.001756886 | 0 | 0.08490973 | 0.1017871 | 0.1410585 | 0.1380163 | 0 | 0 | 0 | 0 | 0 | 0
5.927303 | 0.06851931 | 0 | 0 | 0 | 0.1100785 | 0.04328971 | 0 | 0 | 0 | 0 | 0 | 0.003139293 | 0 | 0 | 0 | 0 | 0.08338868 | 0.1020248 | 0.113231 | 0.09956668 | 0.107958 | 0.1258856 | 0.0679602 | 0.0864113 | 0.04107826 | 0.09142676 | 0.1118721 | 0.1179489 | 0.1173894 | 0.1324294 | 0.0776673 | 0.07053378 | 0.06694354 | 0.08549279 | 0.1072121 | 0.09373598 | 0.02428103 | 0.06400593 | 0.0760895 | 0.08909056 | 0.1023137 | 0.04984739 | 0.06009991 | 0.07354554 | 0.0107013 | 0.06018927 | 0.05561083 | 0.08329253 | 0.109366 | 0.0928452 | 0 | 0.07230046 | 0.01840005 | 0.04645622 | 0.05607474 | 0.01795496 | 0 | 0.004716828 | 0 | 0 | 0.007363458 | 0 | 0.004534077 | 0 | 0 | 0 | 0.000745006 | 0 | 0.07785082 | 0.0964351 | 0.1316142 | 0.1278584 | 0 | 0 | 0 | 0 | 0 | 0
6.026645 | 0.06580181 | 0 | 0 | 0 | 0.1052556 | 0.03635294 | 0 | 0 | 0 | 0 | 0 | 0.00226471 | 0 | 0 | 0 | 0 | 0.0763598 | 0.09573977 | 0.103928 | 0.09055751 | 0.09965625 | 0.1190007 | 0.05941582 | 0.07762585 | 0.03337502 | 0.08513754 | 0.10268 | 0.1092852 | 0.1095675 | 0.125808 | 0.0727045 | 0.06944973 | 0.06665627 | 0.07739216 | 0.1063025 | 0.0935756 | 0.02581446 | 0.0647902 | 0.0766608 | 0.08674002 | 0.09826498 | 0.04907217 | 0.06067564 | 0.07363161 | 0.01146518 | 0.05424934 | 0.04584529 | 0.07778104 | 0.1026026 | 0.08896716 | 0 | 0.0553808 | 0.01843094 | 0.04629938 | 0.04361188 | 0.01326067 | 0 | 0.001591203 | 0 | 0 | 0.002484034 | 0 | 0.003632367 | 0 | 0 | 0 | 0.0002513248 | 0 | 0.07058302 | 0.09092237 | 0.1221022 | 0.1176383 | 0 | 0 | 0 | 0 | 0 | 0
6.127652 | 0.06301041 | 0 | 0 | 0 | 0.1005111 | 0.02951576 | 0 | 0 | 0 | 0 | 0 | 0.00152724 | 0 | 0 | 0 | 0 | 0.06946597 | 0.0892631 | 0.09473711 | 0.08185504 | 0.09157293 | 0.1121535 | 0.05180441 | 0.06927541 | 0.02711747 | 0.07882583 | 0.09331773 | 0.1005305 | 0.101846 | 0.1188428 | 0.06785024 | 0.06837212 | 0.06646732 | 0.06925135 | 0.1053046 | 0.09345473 | 0.02777923 | 0.06576968 | 0.07742245 | 0.08433768 | 0.09422819 | 0.04846711 | 0.06140086 | 0.07369478 | 0.01263403 | 0.04920154 | 0.03777133 | 0.07272714 | 0.0960745 | 0.08514554 | 0 | 0.03854881 | 0.01897237 | 0.04650345 | 0.03183752 | 0.009200108 | 0 | 0.0002920068 | 0 | 0 | 0.000455853 | 0 | 0.003213721 | 0 | 0 | 0 | 4.612143e-05 | 0 | 0.06338198 | 0.08532143 | 0.1128787 | 0.1075377 | 0 | 0 | 0 | 0 | 0 | 0
6.230352 | 0.06025185 | 0 | 0 | 0 | 0.09595429 | 0.02299726 | 0 | 0 | 0 | 0 | 0 | 0.0009416038 | 0 | 0 | 0 | 0 | 0.06292018 | 0.08277543 | 0.08585225 | 0.07358394 | 0.08381875 | 0.1054404 | 0.04515423 | 0.06138087 | 0.02218423 | 0.0726357 | 0.08402561 | 0.09190844 | 0.09442929 | 0.1117638 | 0.06328936 | 0.06734867 | 0.06642178 | 0.06131185 | 0.1042622 | 0.09345112 | 0.0301923 | 0.0669811 | 0.07842225 | 0.08199902 | 0.09034119 | 0.04807568 | 0.06229513 | 0.07379175 | 0.01423007 | 0.04511498 | 0.0314727 | 0.0681919 | 0.08969419 | 0.08133459 | 0 | 0.02383521 | 0.02006775 | 0.047148 | 0.02137421 | 0.005870583 | 0 | 0 | 0 | 0 | 0 | 0 | 0.003318534 | 0 | 0 | 0 | 0 | 0 | 0.0565126 | 0.07972577 | 0.1041749 | 0.09770702 | 0 | 0 | 0 | 0 | 0 | 0
6.334773 | 0.05762511 | 0 | 0 | 0 | 0.09168457 | 0.01700289 | 0 | 0 | 0 | 0 | 0 | 0.0005180981 | 0 | 0 | 0 | 0 | 0.05692009 | 0.07644627 | 0.07745229 | 0.06585929 | 0.07649354 | 0.09894658 | 0.03948542 | 0.05396027 | 0.01845387 | 0.06670284 | 0.07502897 | 0.08362696 | 0.08750497 | 0.1047845 | 0.05919176 | 0.06642297 | 0.06656104 | 0.05379963 | 0.1032154 | 0.09363494 | 0.0330672 | 0.06845686 | 0.07970212 | 0.07982956 | 0.08672804 | 0.04793761 | 0.06337554 | 0.07397501 | 0.0162723 | 0.04204381 | 0.02700965 | 0.06422554 | 0.08338104 | 0.07749336 | 0 | 0.01293617 | 0.02175479 | 0.04830465 | 0.01277564 | 0.003349136 | 0 | 0 | 0 | 0 | 0 | 0 | 0.003982267 | 0 | 0 | 0 | 0 | 0 | 0.05021839 | 0.07422424 | 0.09619554 | 0.08828601 | 5.100837e-06 | 0 | 0 | 0 | 0 | 0
6.440945 | 0.05522011 | 0 | 0 | 0 | 0.08778343 | 0.01175265 | 0 | 0 | 0 | 0 | 0 | 0.0002325019 | 0 | 0 | 0 | 0 | 0.05164723 | 0.07043982 | 0.06969328 | 0.05878344 | 0.06967062 | 0.09272419 | 0.03478681 | 0.0470214 | 0.01577017 | 0.06116219 | 0.06654529 | 0.07587766 | 0.08123235 | 0.09809604 | 0.05570534 | 0.06563148 | 0.06692123 | 0.04693252 | 0.1021991 | 0.09406081 | 0.03640793 | 0.07021949 | 0.08128929 | 0.07791698 | 0.08348034 | 0.04808733 | 0.06465318 | 0.07429246 | 0.01877277 | 0.03998427 | 0.02434537 | 0.06083857 | 0.07706007 | 0.07359194 | 0 | 0.006018648 | 0.02405825 | 0.0500306 | 0.006510571 | 0.001636789 | 0 | 0 | 0 | 0 | 0 | 0 | 0.005229901 | 0 | 0 | 0 | 0 | 0 | 0.0447101 | 0.06890931 | 0.08906992 | 0.07939977 | 5.457776e-05 | 0 | 0 | 0 | 0 | 0
6.548895 | 0.05309997 | 0 | 0 | 0 | 0.08429282 | 0.00736644 | 0 | 0 | 0 | 0 | 0 | 8.6472e-05 | 0 | 0 | 0 | 0 | 0.04724053 | 0.06490018 | 0.0626882 | 0.05243524 | 0.0633841 | 0.08677173 | 0.03099674 | 0.04057368 | 0.01395073 | 0.05613987 | 0.05876277 | 0.0688096 | 0.07570776 | 0.09183074 | 0.05291906 | 0.06499303 | 0.06752504 | 0.04089393 | 0.1012348 | 0.09474245 | 0.04019489 | 0.07226591 | 0.08317396 | 0.07630339 | 0.08061931 | 0.04854623 | 0.06612504 | 0.07477692 | 0.02172663 | 0.03883803 | 0.02328676 | 0.05797664 | 0.07069998 | 0.06963047 | 0 | 0.002128594 | 0.0269724 | 0.05234501 | 0.002302571 | 0.0005788776 | 0 | 0 | 0 | 0 | 0 | 0 | 0.007062902 | 0 | 0 | 0 | 0 | 0 | 0.04011729 | 0.06387332 | 0.08280088 | 0.07115179 | 0.0003158148 | 0 | 0 | 0 | 0 | 0
6.658655 | 0.05133961 | 0 | 0 | 0 | 0.08127349 | 0.004046098 | 0 | 0 | 0 | 0 | 0 | 3.923376e-05 | 0 | 0 | 0 | 0 | 0.04385277 | 0.05997293 | 0.05656268 | 0.04689832 | 0.05768211 | 0.08111333 | 0.02808119 | 0.03461755 | 0.01282797 | 0.05175799 | 0.05187344 | 0.06258505 | 0.07105526 | 0.08614657 | 0.05095044 | 0.06453537 | 0.06840116 | 0.03587539 | 0.1003504 | 0.09571748 | 0.04442347 | 0.07460856 | 0.08536923 | 0.07505511 | 0.07820435 | 0.04934126 | 0.06779636 | 0.07546829 | 0.02513867 | 0.03855904 | 0.02372856 | 0.05562041 | 0.06423855 | 0.06559028 | 0 | 0.000438213 | 0.03050886 | 0.05528801 | 0.0004740295 | 0.0001191733 | 0 | 0 | 0 | 0 | 0 | 0 | 0.009495185 | 0 | 0 | 0 | 0 | 0 | 0.03660693 | 0.05920296 | 0.07745229 | 0.06364599 | 0.0008500804 | 0 | 0 | 0 | 0 | 0
6.770255 | 0.04997295 | 0 | 0 | 0 | 0.07873302 | 0.001771499 | 0 | 0 | 0 | 0 | 0 | 0.0001467268 | 0 | 0 | 0 | 0 | 0.04157284 | 0.05576884 | 0.05138702 | 0.04222645 | 0.05257134 | 0.07571367 | 0.0259516 | 0.02917003 | 0.01223376 | 0.04811998 | 0.04601914 | 0.05730275 | 0.06731261 | 0.08111421 | 0.04983052 | 0.06426132 | 0.06955874 | 0.03200875 | 0.09955451 | 0.09696508 | 0.04905666 | 0.07722381 | 0.08783663 | 0.07417335 | 0.07620165 | 0.05048078 | 0.06965326 | 0.07638282 | 0.02899041 | 0.03899755 | 0.02539653 | 0.05367913 | 0.05769064 | 0.06149607 | 0 | 0 | 0.03463787 | 0.05884518 | 0 | 0 | 0 | 0 | 0 | 0 | 0 | 0 | 0.01250907 | 0 | 0 | 0 | 0 | 0 | 0.03423002 | 0.05497803 | 0.07294382 | 0.05696168 | 0.001931419 | 0 | 0 | 0 | 0 | 0
6.883725 | 0.04902683 | 0 | 0 | 0 | 0.07667276 | 0.0005423961 | 0 | 0 | 0 | 0 | 0 | 0.0004611821 | 0 | 0 | 0 | 0 | 0.04047448 | 0.05238541 | 0.0472198 | 0.0384626 | 0.04805505 | 0.07053726 | 0.02451979 | 0.02424643 | 0.01201181 | 0.04531597 | 0.04132345 | 0.05304642 | 0.06450591 | 0.07679089 | 0.04957851 | 0.06417089 | 0.07100381 | 0.02940735 | 0.09885351 | 0.09846004 | 0.05405588 | 0.08008556 | 0.0905351 | 0.07365307 | 0.07457275 | 0.05197015 | 0.07168062 | 0.0775327 | 0.03326146 | 0.04000797 | 0.02802553 | 0.05206502 | 0.0510779 | 0.05737351 | 0 | 0 | 0.03932657 | 0.06299642 | 0 | 1.074071e-05 | 0 | 0 | 0 | 0 | 0 | 0 | 0.01608402 | 0 | 0 | 0 | 0 | 0 | 0.03302186 | 0.05126928 | 0.06919282 | 0.05116668 | 0.003798422 | 0 | 0 | 0 | 0 | 0
6.999097 | 0.0485157 | 0 | 0 | 0 | 0.07508065 | 0.0004827768 | 0 | 0 | 0 | 0 | 0 | 0.00103776 | 0 | 0 | 0 | 0 | 0.04061034 | 0.04990423 | 0.0441029 | 0.0356326 | 0.0441301 | 0.06554035 | 0.02368927 | 0.01986408 | 0.01201764 | 0.04342093 | 0.0378864 | 0.04987794 | 0.06263906 | 0.07320842 | 0.05019016 | 0.06425795 | 0.07273693 | 0.02815965 | 0.09824853 | 0.100164 | 0.05937653 | 0.08315994 | 0.09341322 | 0.07347327 | 0.07326089 | 0.05380955 | 0.07385957 | 0.07892302 | 0.0379266 | 0.04143565 | 0.03133777 | 0.05068394 | 0.04444266 | 0.05325603 | 0 | 0 | 0.04453369 | 0.06770881 | 0 | 0.0002369974 | 0 | 0 | 0 | 0 | 0 | 0 | 0.02019285 | 0 | 0 | 0 | 0 | 0 | 0.03298736 | 0.04813842 | 0.06609776 | 0.04631535 | 0.006614867 | 0 | 0 | 0 | 0 | 0
7.116402 | 0.04839446 | 0 | 0 | 0 | 0.07388105 | 0.001668081 | 0 | 0 | 0 | 0 | 0 | 0.001904708 | 0 | 0 | 0 | 0 | 0.04191029 | 0.04831904 | 0.04198866 | 0.03367427 | 0.04076495 | 0.06067462 | 0.02332768 | 0.01602672 | 0.0121482 | 0.04241162 | 0.03568194 | 0.0477473 | 0.06161202 | 0.0702973 | 0.05155034 | 0.06448704 | 0.07472928 | 0.02822212 | 0.09771585 | 0.1019778 | 0.06493503 | 0.08637152 | 0.09636783 | 0.07354803 | 0.07215327 | 0.05597164 | 0.07614872 | 0.08052126 | 0.04292993 | 0.04310519 | 0.03503426 | 0.04944219 | 0.03790879 | 0.04919278 | 0 | 0 | 0.05016785 | 0.07287646 | 0 | 0.001088538 | 0 | 0 | 0 | 0 | 0 | 0 | 0.02476855 | 0 | 0 | 0 | 0 | 0 | 0.03399095 | 0.04558389 | 0.06351295 | 0.04237014 | 0.01037882 | 0 | 0 | 0 | 0 | 0
7.235674 | 0.04866363 | 0 | 0 | 0 | 0.07304826 | 0.004356285 | 0 | 0 | 0 | 0 | 0 | 0.003117941 | 0 | 0 | 0 | 0 | 0.04440166 | 0.04769015 | 0.04089864 | 0.03259357 | 0.03794929 | 0.05588917 | 0.02333412 | 0.01275275 | 0.01227863 | 0.04234305 | 0.03477971 | 0.04668972 | 0.06140459 | 0.06806034 | 0.05362988 | 0.06484585 | 0.07697549 | 0.02965176 | 0.0972513 | 0.1038513 | 0.0706827 | 0.08967999 | 0.09933941 | 0.07384046 | 0.07117616 | 0.05845097 | 0.07852622 | 0.08232472 | 0.04824223 | 0.04485967 | 0.03883683 | 0.04824302 | 0.03153807 | 0.04522397 | 0 | 0 | 0.05618078 | 0.0784545 | 6.60373e-06 | 0.00290751 | 0 | 0 | 0 | 0 | 0 | 0 | 0.02977799 | 0 | 0 | 0 | 0 | 0 | 0.03600466 | 0.04365469 | 0.06132091 | 0.03936838 | 0.01516344 | 0 | 0 | 0 | 0 | 0
7.356944 | 0.04926063 | 0 | 0 | 0 | 0.07249153 | 0.008512561 | 0 | 0 | 0 | 0 | 0 | 0.004685883 | 0 | 0 | 0 | 0 | 0.04797218 | 0.04797586 | 0.04075426 | 0.03230002 | 0.03564358 | 0.05114299 | 0.02357847 | 0.01003649 | 0.01233193 | 0.04315347 | 0.0351053 | 0.04661635 | 0.06188873 | 0.06639938 | 0.05628513 | 0.06529215 | 0.0794384 | 0.0323567 | 0.09682472 | 0.1056751 | 0.07653028 | 0.09300319 | 0.1022182 | 0.07425178 | 0.07021276 | 0.06121215 | 0.08094676 | 0.08429011 | 0.05380142 | 0.04653996 | 0.04247987 | 0.04700772 | 0.02546773 | 0.04139603 | 0 | 0 | 0.06247174 | 0.08432079 | 0 | 0.006096844 | 0 | 0 | 0 | 0 | 0 | 0 | 0.0351456 | 0 | 0 | 0 | 0 | 0 | 0.03885538 | 0.04232222 | 0.05938156 | 0.0372373 | 0.02092596 | 0 | 0 | 0 | 0 | 0
7.480247 | 0.05012025 | 0 | 0 | 0 | 0.07212031 | 0.01407939 | 0 | 0 | 0 | 0 | 0 | 0.006612309 | 0 | 0 | 0 | 0 | 0.05249862 | 0.04912299 | 0.04146928 | 0.03269995 | 0.0338081 | 0.04640432 | 0.02393971 | 0.007867003 | 0.01224366 | 0.04476923 | 0.03657064 | 0.04742918 | 0.06293383 | 0.06521438 | 0.05937053 | 0.06578369 | 0.08207949 | 0.03623156 | 0.09640541 | 0.1073428 | 0.0823901 | 0.0962608 | 0.1048981 | 0.07468579 | 0.06915495 | 0.06421835 | 0.08336561 | 0.08637238 | 0.05954541 | 0.04800095 | 0.04572253 | 0.04566778 | 0.01982629 | 0.03775039 | 0 | 0 | 0.06894109 | 0.09035329 | 0.0002072746 | 0.01096485 | 2.115815e-05 | 0 | 2.720783e-06 | 0 | 0 | 0 | 0.04079574 | 0 | 0 | 0 | 0 | 0 | 0.0423676 | 0.04154954 | 0.05756629 | 0.0358965 | 0.02761074 | 0 | 0 | 0 | 0 | 0
7.605617 | 0.05117964 | 0 | 0 | 0 | 0.07184591 | 0.02100937 | 0 | 0 | 0 | 0 | 0 | 0.008901563 | 0 | 0 | 0 | 0 | 0.05786483 | 0.0510838 | 0.04296381 | 0.0337031 | 0.0324059 | 0.04163896 | 0.02429867 | 0.006236122 | 0.01194876 | 0.04712101 | 0.03909418 | 0.04903458 | 0.06441282 | 0.06440616 | 0.06274486 | 0.06627975 | 0.08486256 | 0.04117761 | 0.09596384 | 0.1087503 | 0.08817867 | 0.09937555 | 0.107276 | 0.07504731 | 0.06789446 | 0.067435 | 0.08574032 | 0.08852908 | 0.06541577 | 0.04909587 | 0.04832209 | 0.04415476 | 0.01474225 | 0.03433045 | 0 | 0 | 0.07549322 | 0.09643433 | 0.002142613 | 0.01777274 | 0.0008042606 | 0 | 0 | 0 | 0 | 0 | 0.04665672 | 0 | 0 | 0 | 0 | 0 | 0.04636812 | 0.0413024 | 0.05574451 | 0.03526811 | 0.03516217 | 0 | 0 | 0 | 0 | 0
7.733088 | 0.05232393 | 0 | 0 | 0 | 0.07154723 | 0.02899608 | 0 | 0 | 0 | 0 | 0 | 0.01151633 | 0 | 0 | 0 | 0 | 0.06379384 | 0.05367178 | 0.04504085 | 0.03515211 | 0.03137884 | 0.03689902 | 0.02457747 | 0.005076336 | 0.01148152 | 0.04999379 | 0.04242214 | 0.05121202 | 0.06612451 | 0.06382678 | 0.0661904 | 0.066721 | 0.08771962 | 0.04691978 | 0.09545156 | 0.1097775 | 0.09378413 | 0.1022499 | 0.1092378 | 0.075232 | 0.06637077 | 0.07079542 | 0.08801096 | 0.09067856 | 0.07132237 | 0.04976991 | 0.05019774 | 0.04247322 | 0.01030545 | 0.03113864 | 0 | 0 | 0.08199723 | 0.1023941 | 0.005838546 | 0.02619273 | 0.004150059 | 0 | 0.0005309508 | 0 | 0 | 0 | 0.0526195 | 0 | 0 | 0 | 0 | 0 | 0.05060376 | 0.04145088 | 0.05386212 | 0.03517404 | 0.04339423 | 0 | 0 | 0 | 0 | 0
7.862695 | 0.05348542 | 0.0002089374 | 0 | 1.045284e-05 | 0.07113181 | 0.03797321 | 0 | 0 | 0 | 0 | 0 | 0.0144561 | 0 | 0 | 0 | 1.930894e-05 | 0.07015672 | 0.05682845 | 0.04761417 | 0.03695134 | 0.03069193 | 0.03215736 | 0.02466367 | 0.004376364 | 0.01078888 | 0.05330332 | 0.0464585 | 0.05385522 | 0.06793425 | 0.06336843 | 0.06955914 | 0.06706581 | 0.09061347 | 0.05334399 | 0.09483763 | 0.1103196 | 0.09912509 | 0.1048076 | 0.1106813 | 0.07514232 | 0.06447914 | 0.07426413 | 0.09013602 | 0.09277663 | 0.07720811 | 0.04988209 | 0.05111988 | 0.04056407 | 0.006642811 | 0.02821784 | 0.0005014616 | 0.0001828523 | 0.08835803 | 0.1081125 | 0.01510599 | 0.03629898 | 0.01157722 | 0.000183175 | 0.001933243 | 0.000345045 | 0.0001448744 | 8.750465e-05 | 0.0586132 | 0.0001653969 | 0 | 5.710842e-05 | 0.000125649 | 5.833229e-06 | 0.05488855 | 0.04195092 | 0.051792 | 0.03552428 | 0.05222987 | 0 | 1.702403e-05 | 0 | 0 | 0
7.994474 | 0.05455462 | 0.002163618 | 0 | 0.0001033082 | 0.07048739 | 0.04762959 | 0 | 0 | 0 | 0 | 0 | 0.01768113 | 0 | 0 | 0 | 0.0001248591 | 0.07668394 | 0.06036755 | 0.05049143 | 0.03895223 | 0.0302917 | 0.02747233 | 0.02449481 | 0.004067092 | 0.009918847 | 0.05683769 | 0.05095222 | 0.05674956 | 0.06965257 | 0.06289271 | 0.07264662 | 0.06725912 | 0.09347943 | 0.06017986 | 0.09407667 | 0.1102678 | 0.1040988 | 0.1069598 | 0.1115048 | 0.07468497 | 0.06217281 | 0.07777731 | 0.09206017 | 0.09474549 | 0.08298869 | 0.04939961 | 0.05104335 | 0.03844289 | 0.003844656 | 0.02556293 | 0.005509989 | 0.001920925 | 0.09445513 | 0.1134327 | 0.02925569 | 0.04773169 | 0.02501053 | 0.00200061 | 0.008163792 | 0.00371523 | 0.001455825 | 0.0008642773 | 0.06453602 | 0.001660987 | 0 | 0.0004786302 | 0.001365794 | 0 | 0.05898757 | 0.04267265 | 0.04949903 | 0.03614569 | 0.06148615 | 0 | 0.000179913 | 0 | 0 | 0
8.128462 | 0.05543104 | 0.007689669 | 0 | 0.0003849974 | 0.0695179 | 0.05764625 | 0 | 0 | 0 | 0 | 0 | 0.02114859 | 0 | 0 | 0 | 0.0007151182 | 0.08311523 | 0.06410113 | 0.05348242 | 0.04100993 | 0.03011693 | 0.02291103 | 0.02402463 | 0.004074015 | 0.008918211 | 0.06038864 | 0.05565469 | 0.05968939 | 0.07110852 | 0.0622778 | 0.07527049 | 0.0672515 | 0.09625446 | 0.06716182 | 0.09312756 | 0.1095348 | 0.1086116 | 0.1086286 | 0.1116245 | 0.07378399 | 0.05942816 | 0.08127224 | 0.0937325 | 0.096511 | 0.08858318 | 0.04831286 | 0.04996403 | 0.03613373 | 0.00190296 | 0.02316107 | 0.01843672 | 0.006728004 | 0.1001771 | 0.1182106 | 0.04741883 | 0.06010332 | 0.04521561 | 0.00673533 | 0.02215299 | 0.01269045 | 0.005334562 | 0.003222991 | 0.07029031 | 0.006090301 | 0 | 0.002108524 | 0.004620492 | 0.0002188539 | 0.06268934 | 0.04348909 | 0.04696713 | 0.03687437 | 0.07098072 | 0 | 0.0006263312 | 4.268241e-06 | 0 | 0
8.264696 | 0.05600491 | 0.0200617 | 0 | 0.0009986542 | 0.06810721 | 0.06772663 | 0 | 0 | 0 | 0 | 0 | 0.02482328 | 0 | 0 | 0 | 0.002702421 | 0.08918533 | 0.06785023 | 0.05639592 | 0.04298018 | 0.03012589 | 0.01853411 | 0.02318665 | 0.004327881 | 0.007836322 | 0.06374137 | 0.06032195 | 0.06246322 | 0.07211236 | 0.06138616 | 0.07722624 | 0.06698885 | 0.09887845 | 0.07402941 | 0.09194523 | 0.1080085 | 0.1125647 | 0.1097249 | 0.1109365 | 0.07234351 | 0.05619168 | 0.08469039 | 0.0950992 | 0.09799855 | 0.09391395 | 0.04659021 | 0.04783361 | 0.03365317 | 0.0007579883 | 0.02100338 | 0.04399094 | 0.01727468 | 0.105409 | 0.1222941 | 0.06890254 | 0.07305609 | 0.07317284 | 0.01598792 | 0.04709616 | 0.03112584 | 0.01456055 | 0.008896423 | 0.07578228 | 0.01651929 | 0 | 0.006954621 | 0.0109409 | 0.00140117 | 0.06576251 | 0.04426945 | 0.04416329 | 0.03753788 | 0.08054516 | 0 | 0.001513922 | 0.0007984162 | 0 | 0
8.403213 | 0.05624213 | 0.03584732 | 0 | 0.001943811 | 0.06627579 | 0.07750955 | 0 | 0 | 0 | 0 | 0 | 0.028637 | 0 | 0 | 0 | 0.00561158 | 0.09471088 | 0.07142226 | 0.05907751 | 0.04474678 | 0.03018742 | 0.0144403 | 0.02204443 | 0.004734417 | 0.006702772 | 0.06674662 | 0.06473297 | 0.06493577 | 0.07262289 | 0.06020388 | 0.07848286 | 0.06645808 | 0.1012932 | 0.08055221 | 0.09051805 | 0.1057442 | 0.1159169 | 0.1102458 | 0.1094798 | 0.07040451 | 0.05259391 | 0.0879685 | 0.09613746 | 0.09915651 | 0.09891103 | 0.04435095 | 0.04488975 | 0.03106641 | 0.000302092 | 0.01904645 | 0.07631966 | 0.03053254 | 0.1100902 | 0.1256193 | 0.09196331 | 0.08609495 | 0.1058943 | 0.02824609 | 0.07931584 | 0.05484277 | 0.02621677 | 0.0162949 | 0.08092804 | 0.02996195 | 0 | 0.01325161 | 0.01957413 | 0.003141779 | 0.06814739 | 0.04492368 | 0.04117403 | 0.03804517 | 0.0899824 | 0 | 0.00280905 | 0.002191007 | 0 | 0
8.544051 | 0.05602283 | 0.06052844 | 0 | 0.003474705 | 0.06390035 | 0.08665259 | 0 | 0 | 0 | 0 | 0 | 0.03255152 | 3.311746e-06 | 0 | 0 | 0.01223219 | 0.09939361 | 0.07461245 | 0.06130305 | 0.04614906 | 0.0302597 | 0.0107196 | 0.02053425 | 0.005203714 | 0.00557645 | 0.06914728 | 0.06861069 | 0.06687167 | 0.07243804 | 0.05859106 | 0.07882529 | 0.06560301 | 0.103436 | 0.08644131 | 0.08879769 | 0.1026292 | 0.1185675 | 0.1100977 | 0.1071492 | 0.06787128 | 0.04859193 | 0.09104645 | 0.09679044 | 0.09990485 | 0.1034961 | 0.04159041 | 0.04112551 | 0.02840661 | 8.108662e-05 | 0.01726323 | 0.1173285 | 0.05054223 | 0.1141034 | 0.1280282 | 0.1155156 | 0.09875713 | 0.1413533 | 0.04396397 | 0.1166599 | 0.08745719 | 0.04586947 | 0.02904703 | 0.08563344 | 0.05248105 | 0.0002280159 | 0.02647794 | 0.03075091 | 0.007862457 | 0.06960474 | 0.04529803 | 0.03799012 | 0.03820443 | 0.09911581 | 2.065603e-05 | 0.004625026 | 0.006329358 | 6.184321e-05 | 5.136574e-05
8.68725 | 0.05531448 | 0.09085472 | 0 | 0.00558848 | 0.06099635 | 0.09482839 | 0 | 0 | 0 | 0 | 0 | 0.03650635 | 3.660352e-05 | 0 | 0 | 0.02209345 | 0.1030642 | 0.07724531 | 0.06292906 | 0.04707862 | 0.03022199 | 0.007460882 | 0.01871026 | 0.005647855 | 0.00448037 | 0.07080348 | 0.07175215 | 0.06814552 | 0.07151724 | 0.05653289 | 0.07822234 | 0.06441136 | 0.1052548 | 0.09148693 | 0.08677308 | 0.09871134 | 0.1204791 | 0.1092768 | 0.1039779 | 0.06477842 | 0.0443032 | 0.09386808 | 0.09703722 | 0.1001967 | 0.1076071 | 0.03841482 | 0.0367523 | 0.02573301 | 0 | 0.01561309 | 0.1615242 | 0.0744663 | 0.1173939 | 0.1294618 | 0.1379554 | 0.1105925 | 0.1768257 | 0.06176005 | 0.155793 | 0.1250581 | 0.0707403 | 0.04563964 | 0.08982406 | 0.08123483 | 0.00352035 | 0.04492686 | 0.04379857 | 0.01516843 | 0.0700772 | 0.0453088 | 0.03468904 | 0.03793014 | 0.10777 | 0.0002308588 | 0.006932068 | 0.01310088 | 0.0009221806 | 0.0007882026
8.832849 | 0.05411107 | 0.1238516 | 4.469051e-07 | 0.008261524 | 0.05760825 | 0.1017809 | 2.401861e-07 | 0 | 0 | 0 | 4.075637e-09 | 0.0404435 | 0.0001738529 | 0 | 1.12188e-07 | 0.03463405 | 0.1056201 | 0.07918981 | 0.06386616 | 0.04746914 | 0.02997675 | 0.004733732 | 0.01664537 | 0.006004596 | 0.003444941 | 0.07163815 | 0.07401668 | 0.06868347 | 0.06986396 | 0.05404306 | 0.07668942 | 0.06288326 | 0.1067089 | 0.09553772 | 0.08444488 | 0.09406462 | 0.121636 | 0.1078017 | 0.1000261 | 0.06118382 | 0.03984631 | 0.09638591 | 0.09687015 | 0.1000028 | 0.1111948 | 0.03493473 | 0.03198772 | 0.02309656 | 0 | 0.0140649 | 0.2044261 | 0.09967395 | 0.1199307 | 0.1298971 | 0.1580224 | 0.1212468 | 0.2100658 | 0.08034845 | 0.1938457 | 0.1641791 | 0.09826456 | 0.06460619 | 0.0934404 | 0.1135465 | 0.01196397 | 0.06690921 | 0.05801923 | 0.02459369 | 0.06955958 | 0.04490627 | 0.03134785 | 0.03717886 | 0.1157934 | 0.001084341 | 0.009683349 | 0.02219403 | 0.003245101 | 0.002695185
8.980889 | 0.05238754 | 0.1566657 | 0.0001854303 | 0.01148791 | 0.05375355 | 0.1072304 | 9.965825e-05 | 0 | 0 | 0 | 1.691067e-06 | 0.04430973 | 0.0004572314 | 0 | 4.654913e-05 | 0.04942316 | 0.1069207 | 0.08029672 | 0.06399417 | 0.04722999 | 0.02941999 | 0.002613508 | 0.01438963 | 0.006198713 | 0.002490912 | 0.07153539 | 0.07523279 | 0.06838122 | 0.06744818 | 0.05111215 | 0.07420554 | 0.0610099 | 0.1077543 | 0.09841617 | 0.08180524 | 0.08873549 | 0.1220093 | 0.1056727 | 0.09532764 | 0.05712145 | 0.03532555 | 0.09855191 | 0.09627306 | 0.09928458 | 0.1142069 | 0.03124518 | 0.02702003 | 0.02054881 | 0 | 0.01258335 | 0.2412732 | 0.1236747 | 0.1216694 | 0.1292878 | 0.1743358 | 0.1303339 | 0.2387151 | 0.09851548 | 0.2279159 | 0.2014009 | 0.1260004 | 0.08460826 | 0.0964196 | 0.1469115 | 0.02902747 | 0.09090998 | 0.07281367 | 0.03577776 | 0.06800844 | 0.04402059 | 0.02803508 | 0.03587996 | 0.1230347 | 0.002845578 | 0.01284983 | 0.03348633 | 0.007952936 | 0.006550957
9.131409 | 0.05017991 | 0.186804 | 0.001192673 | 0.01521153 | 0.0495219 | 0.1110379 | 0.0006303864 | 0 | 0 | 0 | 8.562701e-06 | 0.04805203 | 0.001006495 | 0 | 0.0002991797 | 0.06576572 | 0.1069712 | 0.08050749 | 0.06331083 | 0.04636236 | 0.02849212 | 0.00114114 | 0.01204449 | 0.006209528 | 0.001660313 | 0.07051907 | 0.07536076 | 0.06724788 | 0.06434308 | 0.04779879 | 0.07085971 | 0.05881109 | 0.1083691 | 0.1000662 | 0.07887341 | 0.08283903 | 0.1216176 | 0.1029446 | 0.08998469 | 0.05268504 | 0.03085942 | 0.1003333 | 0.09525949 | 0.098041 | 0.1166152 | 0.02746177 | 0.02207335 | 0.01812678 | 0 | 0.01115281 | 0.2692551 | 0.1441984 | 0.1226175 | 0.1276679 | 0.1862005 | 0.1376576 | 0.2613202 | 0.1151452 | 0.2559133 | 0.234013 | 0.1517605 | 0.104276 | 0.0987269 | 0.1789566 | 0.05355942 | 0.1152954 | 0.08745464 | 0.04814987 | 0.06550137 | 0.04265664 | 0.02482587 | 0.03405733 | 0.1293832 | 0.006241993 | 0.01635837 | 0.04635477 | 0.0150341 | 0.01213374
9.284452 | 0.04752674 | 0.2120349 | 0.003643994 | 0.01937582 | 0.04500137 | 0.1130906 | 0.001989431 | 0 | 0 | 0 | 3.999276e-05 | 0.05162129 | 0.001924594 | 0 | 0.0009154078 | 0.08299808 | 0.1057893 | 0.07977742 | 0.06182424 | 0.04487614 | 0.02714536 | 0.0003282606 | 0.009706197 | 0.006022537 | 0.0009895855 | 0.06862175 | 0.07437579 | 0.06530115 | 0.0606241 | 0.0441625 | 0.06674353 | 0.05630793 | 0.1085348 | 0.1004468 | 0.07566988 | 0.07648776 | 0.1204831 | 0.09967317 | 0.08409804 | 0.0479661 | 0.02655703 | 0.1017012 | 0.09384502 | 0.09627507 | 0.1183962 | 0.02369243 | 0.01735384 | 0.0158634 | 0 | 0.00976062 | 0.2859824 | 0.1592536 | 0.122787 | 0.1250762 | 0.1930383 | 0.1430549 | 0.2766348 | 0.1292414 | 0.2760245 | 0.2596161 | 0.1735776 | 0.1223584 | 0.1003332 | 0.2075253 | 0.08418211 | 0.1385566 | 0.1012737 | 0.06116566 | 0.06211994 | 0.04082486 | 0.02178881 | 0.03174099 | 0.13474 | 0.01186752 | 0.02013825 | 0.06020302 | 0.02442517 | 0.01922048
9.44006 | 0.0444832 | 0.2305958 | 0.007940098 | 0.02391177 | 0.04029455 | 0.1133419 | 0.005074144 | 0 | 0 | 0 | 0.0002299515 | 0.05497239 | 0.003262985 | 0 | 0.001999249 | 0.100417 | 0.1034419 | 0.07810047 | 0.05958481 | 0.04281818 | 0.02536443 | 0 | 0.007476394 | 0.005647058 | 0.0005094287 | 0.06591774 | 0.07230303 | 0.06259597 | 0.05639286 | 0.0402798 | 0.0619773 | 0.0535295 | 0.1082427 | 0.09956104 | 0.07222283 | 0.06980735 | 0.1186424 | 0.09592819 | 0.077783 | 0.04306726 | 0.02251712 | 0.1026346 | 0.09205455 | 0.09400355 | 0.1195366 | 0.02003997 | 0.01304845 | 0.01378296 | 0 | 0.008403637 | 0.2901681 | 0.1674459 | 0.1222061 | 0.1215754 | 0.194586 | 0.146448 | 0.2839294 | 0.1400354 | 0.2871011 | 0.2764424 | 0.1898408 | 0.1377526 | 0.101221 | 0.2307663 | 0.1175998 | 0.1592907 | 0.1136734 | 0.07424755 | 0.0579765 | 0.03855885 | 0.01898425 | 0.02899125 | 0.1390278 | 0.01982495 | 0.02411363 | 0.07439491 | 0.03580714 | 0.02754376
9.598277 | 0.04114243 | 0.2423225 | 0.01391561 | 0.02872544 | 0.03551877 | 0.1119381 | 0.01001733 | 0 | 0 | 0 | 0.0006806798 | 0.05807227 | 0.005000433 | 2.023133e-09 | 0.003546097 | 0.1173849 | 0.1000973 | 0.07557911 | 0.05672774 | 0.04030744 | 0.02322775 | 0 | 0.005436117 | 0.005130765 | 0.0001849836 | 0.0625562 | 0.06928181 | 0.05925921 | 0.05178991 | 0.03625411 | 0.05673772 | 0.05052498 | 0.1075066 | 0.09752411 | 0.06857955 | 0.06294726 | 0.1161695 | 0.09180837 | 0.07118447 | 0.03810824 | 0.01879569 | 0.103131 | 0.08993656 | 0.09128133 | 0.1200507 | 0.01658046 | 0.009253071 | 0.01188934 | 0 | 0.00710003 | 0.2833144 | 0.1692459 | 0.1209457 | 0.117289 | 0.1913845 | 0.1479861 | 0.2837835 | 0.1474634 | 0.2897009 | 0.2846611 | 0.2003075 | 0.1500246 | 0.1014065 | 0.248076 | 0.1505111 | 0.1767502 | 0.1243268 | 0.0868896 | 0.05324741 | 0.03594308 | 0.01643722 | 0.02593321 | 0.1422279 | 0.02962041 | 0.02820175 | 0.08833701 | 0.04852111 | 0.03671678
9.759145 | 0.03757059 | 0.2459716 | 0.02175484 | 0.0337412 | 0.03078259 | 0.1088943 | 0.01810464 | 0 | 0 | 0 | 0.001618158 | 0.06088246 | 0.007139956 | 0.0001273462 | 0.00560676 | 0.1332099 | 0.09586176 | 0.07224173 | 0.05333722 | 0.03741994 | 0.02074906 | 0 | 0.003685018 | 0.004503047 | 4.050074e-05 | 0.05864339 | 0.06537969 | 0.05537503 | 0.04693334 | 0.03217179 | 0.05116241 | 0.04732868 | 0.1063269 | 0.09437805 | 0.0647733 | 0.05603643 | 0.113112 | 0.08739132 | 0.06442309 | 0.0331946 | 0.01547591 | 0.1031779 | 0.08752277 | 0.08813637 | 0.1199356 | 0.01340552 | 0.006125786 | 0.01019765 | 0 | 0.005854938 | 0.2651703 | 0.1638622 | 0.1190468 | 0.1122967 | 0.1834619 | 0.1476714 | 0.2759655 | 0.1510038 | 0.2833276 | 0.2831652 | 0.2037784 | 0.1582713 | 0.1008843 | 0.2579866 | 0.1781505 | 0.1897142 | 0.1327377 | 0.09852276 | 0.04806485 | 0.03302923 | 0.01419692 | 0.02264947 | 0.1442876 | 0.04092242 | 0.03232715 | 0.1013998 | 0.06204647 | 0.04645089
9.922709 | 0.03386631 | 0.2422314 | 0.03105165 | 0.0388663 | 0.02619085 | 0.1044356 | 0.0285667 | 0 | 0 | 0 | 0.003032682 | 0.06338032 | 0.009644541 | 0.0009838651 | 0.008134458 | 0.147403 | 0.09092563 | 0.06823152 | 0.04956651 | 0.03428958 | 0.01804307 | 0 | 0.00227875 | 0.003818409 | 0 | 0.0543382 | 0.06076969 | 0.05108352 | 0.04195857 | 0.02813233 | 0.0454293 | 0.04399339 | 0.1047267 | 0.09027723 | 0.06085457 | 0.04921522 | 0.1095536 | 0.08277639 | 0.05763847 | 0.0284367 | 0.01258334 | 0.1027827 | 0.08486718 | 0.08463591 | 0.1192181 | 0.01056652 | 0.003702078 | 0.008702153 | 0 | 0.004693233 | 0.2383333 | 0.1526509 | 0.1165928 | 0.1067362 | 0.1716664 | 0.145744 | 0.2615865 | 0.1509547 | 0.269259 | 0.2730745 | 0.2007813 | 0.1624893 | 0.09968618 | 0.2606571 | 0.1988496 | 0.1979222 | 0.1387646 | 0.1087737 | 0.04261072 | 0.02991335 | 0.01226568 | 0.0192774 | 0.1452209 | 0.0531937 | 0.03641507 | 0.1131162 | 0.07572612 | 0.05634699
10.08901 | 0.03012293 | 0.2318661 | 0.04140898 | 0.04401335 | 0.0218378 | 0.09878744 | 0.04066109 | 6.302794e-07 | 0 | 0 | 0.004909978 | 0.06554677 | 0.01247566 | 0.003150621 | 0.01107944 | 0.1595339 | 0.0854685 | 0.06368952 | 0.04555854 | 0.03103714 | 0.01522059 | 0 | 0.00125234 | 0.003124945 | 0 | 0.04978881 | 0.05561758 | 0.04651578 | 0.03698986 | 0.0242271 | 0.03970424 | 0.04056958 | 0.1027299 | 0.08537424 | 0.05687149 | 0.04261351 | 0.105575 | 0.07805678 | 0.0509608 | 0.02393595 | 0.01013589 | 0.1019546 | 0.08202174 | 0.08084577 | 0.1179261 | 0.008106316 | 0.001988843 | 0.007395891 | 0 | 0.003637288 | 0.2053398 | 0.1369701 | 0.1136646 | 0.10074 | 0.1568333 | 0.1424429 | 0.2417629 | 0.1476502 | 0.2487888 | 0.2555644 | 0.1919235 | 0.1627456 | 0.0978457 | 0.2563566 | 0.2113129 | 0.2012129 | 0.1423095 | 0.1173179 | 0.03705529 | 0.0266864 | 0.01064058 | 0.01594389 | 0.1450478 | 0.06592127 | 0.04039661 | 0.1230747 | 0.08895413 | 0.06603713
10.25811 | 0.02643304 | 0.2158017 | 0.05240544 | 0.04909737 | 0.01781013 | 0.09218538 | 0.05362414 | 0 | 0 | 0 | 0.007233315 | 0.0673649 | 0.01559067 | 0.007020067 | 0.01438519 | 0.1692077 | 0.07966063 | 0.05876133 | 0.04144997 | 0.0277737 | 0.01240042 | 0 | 0.0005978024 | 0.002459952 | 0 | 0.04513502 | 0.0500863 | 0.04179625 | 0.03214369 | 0.02054333 | 0.03414855 | 0.03710715 | 0.1003604 | 0.07982604 | 0.05287148 | 0.03635642 | 0.1012569 | 0.07332322 | 0.04451605 | 0.01978974 | 0.008144306 | 0.1007039 | 0.07903821 | 0.07683269 | 0.116089 | 0.006062082 | 0.0009219329 | 0.006270101 | 0 | 0.002709531 | 0.1689524 | 0.1183169 | 0.110344 | 0.09444011 | 0.1398451 | 0.1380213 | 0.2177049 | 0.1414964 | 0.223342 | 0.2319909 | 0.1779708 | 0.1591924 | 0.09539814 | 0.2455038 | 0.2146081 | 0.1995239 | 0.1433133 | 0.1238624 | 0.0315659 | 0.02343919 | 0.00931138 | 0.01277454 | 0.1437934 | 0.07857348 | 0.04420595 | 0.1308978 | 0.1011361 | 0.07516577
10.43003 | 0.02287392 | 0.1956951 | 0.06362356 | 0.05404563 | 0.01414006 | 0.08494195 | 0.06673146 | 9.240403e-05 | 0 | 0 | 0.009932787 | 0.06884106 | 0.01892553 | 0.01229208 | 0.01795949 | 0.1764016 | 0.07366051 | 0.05361936 | 0.03734283 | 0.02454003 | 0.009680125 | 0 | 0.000226168 | 0.001845271 | 0 | 0.04048793 | 0.04434065 | 0.03702641 | 0.02748903 | 0.01712951 | 0.02887479 | 0.03365466 | 0.09765465 | 0.07382475 | 0.04889922 | 0.03052503 | 0.09668561 | 0.06864637 | 0.0383963 | 0.01605284 | 0.006560981 | 0.09905725 | 0.07596817 | 0.07267549 | 0.1137575 | 0.004409356 | 0.000348797 | 0.005305158 | 0 | 0.001912944 | 0.1315995 | 0.09838275 | 0.1067223 | 0.08797088 | 0.1216563 | 0.1327809 | 0.1908948 | 0.1332515 | 0.1946948 | 0.2043169 | 0.1603989 | 0.1525734 | 0.09240829 | 0.2294682 | 0.2105109 | 0.1935684 | 0.1420496 | 0.1284336 | 0.02626214 | 0.02024544 | 0.008228804 | 0.009832483 | 0.1415413 | 0.09072919 | 0.04780367 | 0.1365641 | 0.1119631 | 0.08353095
10.60484 | 0.01953516 | 0.1727642 | 0.07460641 | 0.05877872 | 0.01089817 | 0.07731045 | 0.0791944 | 0.0003092698 | 0 | 2.41352e-05 | 0.01298531 | 0.06996332 | 0.02243025 | 0.01900972 | 0.02173356 | 0.1808008 | 0.06762048 | 0.04841647 | 0.03336024 | 0.02142673 | 0.007189415 | 0 | 5.43066e-05 | 0.001299106 | 0 | 0.03597056 | 0.03853711 | 0.03231725 | 0.02312599 | 0.01406331 | 0.02403273 | 0.03026048 | 0.09463741 | 0.0675345 | 0.04500036 | 0.02523306 | 0.09194077 | 0.06411084 | 0.03271753 | 0.01281292 | 0.005381914 | 0.09702749 | 0.0728625 | 0.06844213 | 0.1109639 | 0.003172536 | 8.375183e-05 | 0.004488872 | 0 | 0.001268899 | 0.09637399 | 0.07888867 | 0.1028816 | 0.08146222 | 0.103222 | 0.1269979 | 0.1626977 | 0.1234526 | 0.1644907 | 0.1742112 | 0.1402611 | 0.1432079 | 0.08891527 | 0.2089558 | 0.1988263 | 0.1834853 | 0.1385408 | 0.1308092 | 0.02130241 | 0.01719393 | 0.00736879 | 0.007236989 | 0.1383276 | 0.1018367 | 0.05113098 | 0.1397724 | 0.1208797 | 0.09080887
10.78258 | 0.01648011 | 0.1486012 | 0.08500121 | 0.06323612 | 0.008100599 | 0.06958174 | 0.09039668 | 0.001084869 | 0 | 0.0002197832 | 0.0163156 | 0.07074324 | 0.02604482 | 0.02680541 | 0.02562013 | 0.1824762 | 0.06168114 | 0.04330972 | 0.02958555 | 0.01845324 | 0.005003341 | 0 | 0 | 0.0008428771 | 0 | 0.03167611 | 0.03282108 | 0.02775386 | 0.01910474 | 0.01137796 | 0.01970888 | 0.02696667 | 0.09134457 | 0.06113158 | 0.04121329 | 0.02054051 | 0.08709963 | 0.05977398 | 0.02755195 | 0.01010715 | 0.004552065 | 0.09464293 | 0.0697665 | 0.06420442 | 0.1077589 | 0.002315595 | 0 | 0.003801572 | 0 | 0.0007753005 | 0.06523684 | 0.06132708 | 0.09890436 | 0.07503221 | 0.08537801 | 0.1209449 | 0.1344464 | 0.1128332 | 0.1343292 | 0.1434857 | 0.1189818 | 0.1318756 | 0.08498385 | 0.1853644 | 0.1817164 | 0.1700701 | 0.1331024 | 0.1310882 | 0.01677914 | 0.01434444 | 0.00668015 | 0.005025415 | 0.134241 | 0.1115692 | 0.05415981 | 0.1405898 | 0.1276915 | 0.09686106
10.9633 | 0.01376113 | 0.1246024 | 0.09450936 | 0.06736491 | 0.005754099 | 0.06201705 | 0.09983303 | 0.002790431 | 0 | 0.0007862404 | 0.01985014 | 0.0711953 | 0.02971275 | 0.03532429 | 0.02953737 | 0.1815415 | 0.05596419 | 0.03843482 | 0.02608539 | 0.01563621 | 0.003182881 | 0 | 0 | 0.0004892494 | 0 | 0.02768359 | 0.02732416 | 0.02341119 | 0.01546514 | 0.009096195 | 0.0159713 | 0.02381063 | 0.08781066 | 0.05477486 | 0.03757174 | 0.01649298 | 0.08223246 | 0.05568329 | 0.02295803 | 0.007960908 | 0.004016298 | 0.09193221 | 0.06672017 | 0.06002792 | 0.1041921 | 0.001797662 | 0 | 0.003224768 | 0 | 0.0004234475 | 0.03964036 | 0.04687949 | 0.09486668 | 0.06878698 | 0.06884016 | 0.1148619 | 0.1073102 | 0.1020456 | 0.105591 | 0.1137262 | 0.09782387 | 0.1193111 | 0.0806782 | 0.1600077 | 0.1612236 | 0.1541131 | 0.1260557 | 0.1294022 | 0.01276585 | 0.01174585 | 0.006115931 | 0.003224459 | 0.1293718 | 0.1196628 | 0.05686904 | 0.1391264 | 0.1322723 | 0.1015879
11.14704 | 0.01143614 | 0.1022756 | 0.1028143 | 0.07111144 | 0.003871688 | 0.05489056 | 0.1069493 | 0.005751823 | 0 | 0.002023775 | 0.02352023 | 0.07133061 | 0.03337959 | 0.04420518 | 0.03340611 | 0.1780802 | 0.05060859 | 0.03393831 | 0.02293843 | 0.01298527 | 0.001843085 | 0 | 0 | 0.0002518234 | 0 | 0.02408317 | 0.02218342 | 0.01936557 | 0.01225191 | 0.007247979 | 0.01289951 | 0.0208303 | 0.08406923 | 0.04862667 | 0.03411052 | 0.01314496 | 0.07740946 | 0.0518912 | 0.01900105 | 0.006407538 | 0.003720733 | 0.08892187 | 0.06376542 | 0.05597847 | 0.1003103 | 0.001581759 | 0 | 0.002740496 | 0 | 0.0002007001 | 0.02155483 | 0.03702353 | 0.0908444 | 0.0628342 | 0.05439562 | 0.1090078 | 0.08254691 | 0.09180966 | 0.07977076 | 0.08667803 | 0.07816989 | 0.1062866 | 0.0760576 | 0.1342447 | 0.1396754 | 0.136398 | 0.1177096 | 0.1258581 | 0.009344438 | 0.009453214 | 0.00562859 | 0.00190172 | 0.1238019 | 0.1258265 | 0.05923396 | 0.1354627 | 0.1344621 | 0.1048708
11.33387 | 0.009489137 | 0.08175491 | 0.1099282 | 0.07446079 | 0.002396794 | 0.04828416 | 0.1119128 | 0.009758394 | 0 | 0.003856981 | 0.0272466 | 0.07118739 | 0.03699918 | 0.05317309 | 0.03716253 | 0.1724985 | 0.04559494 | 0.02982213 | 0.02009593 | 0.01052508 | 0.000816309 | 0 | 0 | 9.894e-05 | 0 | 0.02085296 | 0.0174487 | 0.01564006 | 0.009441512 | 0.005784577 | 0.01043962 | 0.01803931 | 0.08015131 | 0.04275317 | 0.03083799 | 0.01044713 | 0.07266816 | 0.04838395 | 0.01565393 | 0.005392627 | 0.003606109 | 0.08564824 | 0.06091169 | 0.05209118 | 0.09616727 | 0.001592463 | 0 | 0.002334301 | 0 | 7.885394e-05 | 0.008468774 | 0.03057908 | 0.08688133 | 0.05721882 | 0.04197726 | 0.1034139 | 0.06028619 | 0.08218845 | 0.05687007 | 0.06237614 | 0.0601584 | 0.09320997 | 0.07119815 | 0.1088535 | 0.1176879 | 0.1177089 | 0.1084483 | 0.1208138 | 0.006473963 | 0.007445487 | 0.005193073 | 0.0009109537 | 0.1176539 | 0.1301781 | 0.06127708 | 0.1300015 | 0.1345591 | 0.1068509
11.52382 | 0.007969321 | 0.06446632 | 0.1155905 | 0.07736772 | 0.001332071 | 0.0424615 | 0.1142803 | 0.01473211 | 6.278898e-05 | 0.006811399 | 0.03096249 | 0.07077945 | 0.04052079 | 0.06183382 | 0.04073309 | 0.1649458 | 0.04106432 | 0.02621968 | 0.01762634 | 0.008249131 | 0.0002871396 | 0 | 0 | 2.577318e-05 | 0 | 0.01808012 | 0.01325336 | 0.01230031 | 0.007068578 | 0.004726852 | 0.008657087 | 0.01547111 | 0.07608986 | 0.03730387 | 0.02778477 | 0.008442348 | 0.068072 | 0.04520584 | 0.01297026 | 0.004939471 | 0.003612662 | 0.08213817 | 0.05819722 | 0.04842715 | 0.09180875 | 0.001781806 | 0 | 0.001989582 | 0 | 2.05409e-05 | 0.002206057 | 0.02894571 | 0.08304778 | 0.05203837 | 0.03231004 | 0.09832705 | 0.04171428 | 0.0739164 | 0.03825059 | 0.04252449 | 0.04517227 | 0.08091757 | 0.06615788 | 0.08526235 | 0.09809723 | 0.09892205 | 0.09861963 | 0.1144299 | 0.004216242 | 0.005769333 | 0.004764511 | 0.0003696702 | 0.1110113 | 0.1324916 | 0.06298067 | 0.1228912 | 0.1324901 | 0.1074549
11.71696 | 0.006858449 | 0.05045094 | 0.1198298 | 0.07982169 | 0.0006271699 | 0.03748572 | 0.1142363 | 0.02047908 | 0.0007895042 | 0.01077337 | 0.03459727 | 0.0701423 | 0.04390417 | 0.0699489 | 0.04406238 | 0.1558009 | 0.03699069 | 0.02312457 | 0.0154779 | 0.006175117 | 6.601759e-05 | 0 | 0 | 0 | 0 | 0.01573893 | 0.009635744 | 0.009363461 | 0.005108001 | 0.00402701 | 0.007497099 | 0.01313631 | 0.07191232 | 0.03233208 | 0.02495667 | 0.007081107 | 0.06365258 | 0.04234114 | 0.01092085 | 0.004994971 | 0.00368675 | 0.07842469 | 0.05562882 | 0.04501585 | 0.08728304 | 0.002079569 | 0 | 0.001693192 | 0 | 0 | 0 | 0.03089372 | 0.07938108 | 0.0473292 | 0.02528598 | 0.09376338 | 0.02689966 | 0.06700895 | 0.02385445 | 0.02705599 | 0.03325858 | 0.06975042 | 0.06100529 | 0.06413616 | 0.08133338 | 0.08074027 | 0.0885699 | 0.1070372 | 0.002533209 | 0.004401435 | 0.004320608 | 0.0001173064 | 0.1039852 | 0.1328938 | 0.06436731 | 0.1145077 | 0.128545 | 0.1068223
11.91334 | 0.00612882 | 0.03957088 | 0.1227129 | 0.08181904 | 0.0002136566 | 0.03337712 | 0.1120409 | 0.0267998 | 0.002833056 | 0.01560828 | 0.03808643 | 0.06931237 | 0.04711412 | 0.07733387 | 0.04710305 | 0.1454345 | 0.03332582 | 0.02051197 | 0.01359479 | 0.004342764 | 2.249007e-05 | 0 | 0 | 0 | 0 | 0.0137889 | 0.006616829 | 0.006837994 | 0.003529128 | 0.003632462 | 0.006890029 | 0.01104045 | 0.06764477 | 0.02787161 | 0.0223548 | 0.006302508 | 0.0594337 | 0.03976634 | 0.009464394 | 0.005497937 | 0.003784571 | 0.07454034 | 0.05320718 | 0.04187797 | 0.08263531 | 0.002426101 | 0 | 0.001434912 | 0 | 0 | 0 | 0.03513637 | 0.07590933 | 0.04311345 | 0.02069643 | 0.0897036 | 0.01567839 | 0.06139351 | 0.01334763 | 0.01567411 | 0.02429445 | 0.05993114 | 0.05580509 | 0.04590895 | 0.06744566 | 0.06371751 | 0.07859904 | 0.09895563 | 0.001355944 | 0.003312567 | 0.003848959 | 3.996253e-05 | 0.09668267 | 0.1315518 | 0.06546437 | 0.1052142 | 0.1230319 | 0.1051094
12.11301 | 0.005760245 | 0.03180071 | 0.1242805 | 0.08335354 | 4.017556e-05 | 0.03017711 | 0.107888 | 0.03351715 | 0.006899162 | 0.02120552 | 0.04136881 | 0.06832227 | 0.05011645 | 0.08379315 | 0.04980856 | 0.1341869 | 0.03003864 | 0.01836936 | 0.01192877 | 0.002774055 | 4.228988e-06 | 0 | 0 | 0 | 0 | 0.01220154 | 0.004224226 | 0.004735642 | 0.002306836 | 0.003498148 | 0.006780846 | 0.009190929 | 0.06331172 | 0.02396309 | 0.01998242 | 0.006057242 | 0.05544087 | 0.0374643 | 0.008569553 | 0.006397157 | 0.003860989 | 0.07051511 | 0.05093624 | 0.03903664 | 0.0779083 | 0.002761564 | 0 | 0.001203759 | 0 | 0 | 0 | 0.04054844 | 0.07266275 | 0.0394182 | 0.01840782 | 0.0861502 | 0.008032141 | 0.05705396 | 0.006584527 | 0.008238694 | 0.018263 | 0.05172604 | 0.05061777 | 0.03109932 | 0.05669643 | 0.04843567 | 0.06900332 | 0.09048032 | 0.0006396809 | 0.002479347 | 0.003332679 | 7.514475e-06 | 0.08920303 | 0.1285958 | 0.06629423 | 0.09534657 | 0.1162205 | 0.1024493
12.31603 | 0.005705606 | 0.02663627 | 0.1246779 | 0.0844354 | 0 | 0.0278196 | 0.102193 | 0.04041807 | 0.01323302 | 0.02738699 | 0.04439149 | 0.06721053 | 0.05288578 | 0.08924972 | 0.05214733 | 0.1224157 | 0.02703503 | 0.01663428 | 0.01041487 | 0.001555871 | 0 | 0 | 0 | 0 | 0 | 0.01090582 | 0.002445073 | 0.003047637 | 0.001399056 | 0.003561198 | 0.007069192 | 0.007583184 | 0.05893652 | 0.02060114 | 0.01783119 | 0.006260747 | 0.05168247 | 0.03539549 | 0.008170226 | 0.0076145 | 0.003891574 | 0.06638075 | 0.04880427 | 0.03649505 | 0.07314132 | 0.003046993 | 0 | 0.0009953436 | 0 | 0 | 0 | 0.04570531 | 0.0696511 | 0.03623716 | 0.01800418 | 0.08301163 | 0.00332443 | 0.0537372 | 0.002662169 | 0.003981845 | 0.0146932 | 0.04511933 | 0.04550096 | 0.01967822 | 0.04835684 | 0.03515324 | 0.05999207 | 0.08191277 | 0.0002515629 | 0.001860256 | 0.002779098 | 0 | 0.08164551 | 0.124276 | 0.0668942 | 0.08524644 | 0.1084595 | 0.09903544
12.52244 | 0.005919572 | 0.02360549 | 0.1240459 | 0.08507577 | 0 | 0.02623699 | 0.09535081 | 0.04730341 | 0.02200333 | 0.03398082 | 0.04710602 | 0.06601363 | 0.05539924 | 0.09363842 | 0.05409132 | 0.1104545 | 0.02422825 | 0.01524629 | 0.008995796 | 0.000752817 | 0 | 0 | 0 | 0 | 0 | 0.009835219 | 0.001255321 | 0.001763506 | 0.0007648189 | 0.003762749 | 0.007659515 | 0.00621188 | 0.05454181 | 0.01777798 | 0.01589245 | 0.006832286 | 0.04816508 | 0.03352208 | 0.008202171 | 0.009075603 | 0.003855831 | 0.06216757 | 0.04679941 | 0.03425448 | 0.0683711 | 0.003248476 | 0 | 0.0008059311 | 0 | 0 | 0 | 0.04935414 | 0.06688194 | 0.03356195 | 0.0190962 | 0.08020054 | 0.0009310392 | 0.05121009 | 0.0007588068 | 0.002190665 | 0.01314839 | 0.04008959 | 0.04050823 | 0.01158483 | 0.0417687 | 0.02409102 | 0.05175424 | 0.07353371 | 7.045264e-05 | 0.001416098 | 0.002197982 | 0 | 0.07410294 | 0.1188328 | 0.06730023 | 0.07523039 | 0.1000767 | 0.0950517
12.73232 | 0.006353576 | 0.02225628 | 0.1225405 | 0.0852908 | 0 | 0.02533652 | 0.08776997 | 0.05398835 | 0.03299759 | 0.04079774 | 0.04947073 | 0.06476765 | 0.05763865 | 0.09693118 | 0.05561987 | 0.09860953 | 0.02153666 | 0.01413779 | 0.007637211 | 0.0003053904 | 0 | 0 | 0 | 0 | 0 | 0.008924858 | 0.0005495199 | 0.0008764371 | 0.0003592482 | 0.004047311 | 0.008452533 | 0.005067791 | 0.05015199 | 0.0154731 | 0.01415451 | 0.007689076 | 0.04488946 | 0.03180415 | 0.008594678 | 0.01070484 | 0.003748369 | 0.05790601 | 0.04490609 | 0.03230893 | 0.06363127 | 0.003348519 | 0 | 0.0006348122 | 0 | 0 | 0 | 0.05073614 | 0.06435532 | 0.03137386 | 0.02131697 | 0.07762398 | 0 | 0.0492694 | 0.000248354 | 0.002221831 | 0.01324429 | 0.03658332 | 0.0356884 | 0.006580915 | 0.0364405 | 0.01539196 | 0.04443161 | 0.06560202 | 0 | 0.001108741 | 0.001618267 | 0 | 0.0666619 | 0.112523 | 0.06755094 | 0.06557929 | 0.09138839 | 0.09068598
12.94571 | 0.006960393 | 0.02231012 | 0.1203224 | 0.08510589 | 0 | 0.02499891 | 0.07981311 | 0.06031459 | 0.04562636 | 0.04763435 | 0.0514572 | 0.06350669 | 0.05959415 | 0.09915293 | 0.05672649 | 0.0871234 | 0.01894091 | 0.0132428 | 0.006348757 | 0.0001089771 | 0 | 0 | 0 | 0 | 0 | 0.008134475 | 0.0001960936 | 0.0003127525 | 0.000128196 | 0.004372422 | 0.009359516 | 0.004134767 | 0.04579844 | 0.01365293 | 0.01260145 | 0.008750635 | 0.04184681 | 0.03020429 | 0.009268351 | 0.01242996 | 0.003583864 | 0.05362893 | 0.04310431 | 0.0306383 | 0.05895116 | 0.003354655 | 0 | 0.0004832568 | 0 | 0 | 0 | 0.05008725 | 0.06205839 | 0.0296391 | 0.02441566 | 0.07520236 | 0 | 0.04782844 | 0.000853 | 0.003701455 | 0.01476593 | 0.03453669 | 0.03108163 | 0.004220756 | 0.03229196 | 0.008842034 | 0.03809217 | 0.05831996 | 0 | 0.0009064433 | 0.001080421 | 0 | 0.05939707 | 0.1055987 | 0.06768693 | 0.05649299 | 0.08265339 | 0.08610939
13.16269 | 0.007692711 | 0.02336638 | 0.1175472 | 0.08454039 | 0 | 0.0251196 | 0.0718656 | 0.0661226 | 0.05942015 | 0.05430353 | 0.05303265 | 0.06226376 | 0.06125289 | 0.1003066 | 0.05739833 | 0.07625788 | 0.01637103 | 0.01249373 | 0.00511562 | 2.29132e-05 | 0 | 0 | 0 | 0 | 0 | 0.007405942 | 4.123004e-05 | 6.575837e-05 | 2.69541e-05 | 0.004689488 | 0.01028642 | 0.003401046 | 0.04150515 | 0.01228866 | 0.01122 | 0.00993883 | 0.0390332 | 0.02868411 | 0.01015271 | 0.01418019 | 0.003368322 | 0.04936472 | 0.04137689 | 0.02923114 | 0.05435955 | 0.003262839 | 0 | 0.0003526843 | 0 | 0 | 0 | 0.04707791 | 0.05998527 | 0.02833208 | 0.02807087 | 0.07284627 | 0 | 0.04672281 | 0.002136464 | 0.006088949 | 0.01739687 | 0.03387555 | 0.02672915 | 0.004152712 | 0.02899358 | 0.004504643 | 0.03283075 | 0.05190878 | 0 | 0.0007747403 | 0.0006244147 | 0 | 0.05238354 | 0.09830919 | 0.06774589 | 0.04820311 | 0.07415409 | 0.08149792
13.38329 | 0.00851173 | 0.02532597 | 0.1143538 | 0.0836231 | 0 | 0.0255835 | 0.06419911 | 0.07128736 | 0.07376714 | 0.06062337 | 0.05418036 | 0.06106769 | 0.06261135 | 0.1004408 | 0.05763877 | 0.06618779 | 0.01386536 | 0.01183786 | 0.003971962 | 0 | 0 | 0 | 0 | 0 | 0 | 0.006725356 | 0 | 0 | 0 | 0.004970508 | 0.01116655 | 0.002847978 | 0.03730538 | 0.01134605 | 0.009993639 | 0.01118514 | 0.0364354 | 0.02721388 | 0.01117275 | 0.01589499 | 0.003123324 | 0.04514488 | 0.03970427 | 0.02806082 | 0.04988065 | 0.003092077 | 0 | 0.0002439138 | 0 | 0 | 0 | 0.04252337 | 0.05811722 | 0.02741476 | 0.03215233 | 0.0705012 | 0 | 0.04596445 | 0.004041181 | 0.009255235 | 0.02106741 | 0.03455444 | 0.02266148 | 0.00590309 | 0.02674754 | 0.001884763 | 0.02866954 | 0.04650949 | 0 | 0.0006903627 | 0.0002850334 | 0 | 0.04568074 | 0.09086438 | 0.06776425 | 0.04083518 | 0.06607574 | 0.0769861
13.6076 | 0.009381168 | 0.02809574 | 0.1108696 | 0.08238207 | 0 | 0.026285 | 0.05705627 | 0.07569461 | 0.08809055 | 0.06642519 | 0.05488663 | 0.05994491 | 0.06366739 | 0.09960377 | 0.05745276 | 0.05706876 | 0.01146183 | 0.01122757 | 0.002948368 | 0 | 0 | 0 | 0 | 0 | 0 | 0.006081013 | 0 | 0 | 0 | 0.005190591 | 0.01193986 | 0.002457572 | 0.03323028 | 0.01079165 | 0.008906641 | 0.01242628 | 0.03404037 | 0.02576668 | 0.01225857 | 0.01751894 | 0.002868486 | 0.04099894 | 0.03806829 | 0.02710119 | 0.04553675 | 0.002860374 | 0 | 0.0001574455 | 0 | 0 | 1.208696e-05 | 0.03716591 | 0.05643567 | 0.02685031 | 0.03653903 | 0.06811862 | 2.537169e-06 | 0.04556364 | 0.00651172 | 0.01308511 | 0.02570792 | 0.03652049 | 0.018906 | 0.009030089 | 0.02572609 | 0.0005826764 | 0.02562326 | 0.04224478 | 0 | 0.0006324095 | 8.517387e-05 | 0 | 0.03934274 | 0.08345604 | 0.06777568 | 0.03449831 | 0.05858327 | 0.07269524
13.83566 | 0.01026804 | 0.03160301 | 0.107206 | 0.08084506 | 0 | 0.02712662 | 0.05063704 | 0.07923289 | 0.1018075 | 0.0715442 | 0.05514062 | 0.05891949 | 0.06442017 | 0.09783766 | 0.05684697 | 0.04903406 | 0.009210032 | 0.01062218 | 0.002073675 | 0 | 0 | 0 | 0 | 0 | 0 | 0.00546853 | 0 | 0 | 0 | 0.00532934 | 0.01255495 | 0.002212175 | 0.02930983 | 0.01059325 | 0.007943993 | 0.01360441 | 0.03183487 | 0.02431895 | 0.01334477 | 0.01900167 | 0.002621932 | 0.03695499 | 0.03645202 | 0.02632584 | 0.04134833 | 0.002585705 | 0 | 9.374022e-05 | 0 | 0 | 0.0003747268 | 0.03166847 | 0.05492175 | 0.02660271 | 0.04112949 | 0.06565833 | 1.997789e-05 | 0.04553782 | 0.009489378 | 0.01750273 | 0.03126202 | 0.03971416 | 0.01548694 | 0.01312305 | 0.02607655 | 0.0005150533 | 0.023697 | 0.03921544 | 0 | 0.0005830372 | 0 | 0 | 0.03341824 | 0.07625349 | 0.06781112 | 0.0292805 | 0.05181484 | 0.06873043
14.06755 | 0.01114067 | 0.03573696 | 0.1034324 | 0.07904516 | 0 | 0.02806274 | 0.04500809 | 0.08185763 | 0.1144804 | 0.07587915 | 0.0549534 | 0.05800608 | 0.06487907 | 0.09522048 | 0.05584532 | 0.04211499 | 0.007142686 | 0.01000507 | 0.001348192 | 0 | 0 | 0 | 0 | 0 | 0 | 0.004884796 | 0 | 0 | 0 | 0.005381632 | 0.0129913 | 0.002092051 | 0.02556916 | 0.01070603 | 0.007090919 | 0.01467874 | 0.02980126 | 0.02286136 | 0.01437986 | 0.02031418 | 0.002389136 | 0.0330383 | 0.03484336 | 0.02569887 | 0.03732972 | 0.002282706 | 0 | 4.847031e-05 | 0 | 0 | 0.001375533 | 0.02632595 | 0.05354807 | 0.02662865 | 0.04581161 | 0.06311141 | 0.0002887308 | 0.04586302 | 0.01293077 | 0.02244176 | 0.03758123 | 0.04394702 | 0.01241518 | 0.01786256 | 0.02767971 | 0.001757868 | 0.02283375 | 0.03740917 | 0 | 0.0005373115 | 0 | 0 | 0.0279349 | 0.06935759 | 0.06789226 | 0.02517292 | 0.04580326 | 0.06513232
14.30332 | 0.01197161 | 0.04045381 | 0.09963642 | 0.07700888 | 0 | 0.0290095 | 0.04030743 | 0.08346546 | 0.125541 | 0.07927677 | 0.05431838 | 0.05722479 | 0.06504523 | 0.09178563 | 0.05445659 | 0.03641084 | 0.005322412 | 0.00934585 | 0.0007975372 | 0 | 0 | 0 | 0 | 0 | 0 | 0.004334973 | 0 | 0 | 0 | 0.00533357 | 0.01321049 | 0.002080589 | 0.02203555 | 0.01110052 | 0.006333823 | 0.01560062 | 0.02792651 | 0.02137547 | 0.01530669 | 0.02141451 | 0.002185713 | 0.02927397 | 0.03322763 | 0.02519457 | 0.03349826 | 0.001968669 | 4.357697e-07 | 2.206198e-05 | 0 | 0 | 0.003646574 | 0.02167685 | 0.05229607 | 0.02689442 | 0.05051304 | 0.06044971 | 0.0008071679 | 0.0465653 | 0.01677469 | 0.02787926 | 0.04462863 | 0.0491537 | 0.00970973 | 0.02289265 | 0.03064664 | 0.004634431 | 0.02302577 | 0.0368947 | 0 | 0.0004818836 | 0 | 0 | 0.02293242 | 0.06290257 | 0.06804542 | 0.02223302 | 0.04064733 | 0.06198142
14.54305 | 0.0127323 | 0.04562827 | 0.09586912 | 0.07476803 | 0 | 0.02994367 | 0.03655796 | 0.08404485 | 0.1346718 | 0.08167421 | 0.05325384 | 0.05658536 | 0.06493104 | 0.08761977 | 0.05270874 | 0.031916 | 0.003762739 | 0.008636152 | 0.0004116895 | 0 | 0 | 0 | 0 | 0 | 0 | 0.003812474 | 0 | 0 | 0 | 0.005184698 | 0.01320311 | 0.002159313 | 0.01872888 | 0.01173122 | 0.005659309 | 0.01633904 | 0.0261932 | 0.01985721 | 0.01608406 | 0.02228401 | 0.002012002 | 0.02568315 | 0.03159565 | 0.02477775 | 0.02986436 | 0.00165498 | 3.552779e-06 | 8.501646e-06 | 0 | 0 | 0.007299865 | 0.01785311 | 0.05113839 | 0.0273583 | 0.05512149 | 0.05767403 | 0.001896643 | 0.04760107 | 0.02099107 | 0.03373956 | 0.0522286 | 0.05511835 | 0.007375291 | 0.02795523 | 0.03477108 | 0.009097193 | 0.02420028 | 0.03762339 | 0 | 0.0004160084 | 0 | 0 | 0.0184279 | 0.05695878 | 0.06828684 | 0.02042168 | 0.03634448 | 0.05929425
14.78679 | 0.01339576 | 0.05113675 | 0.09217694 | 0.0723536 | 0 | 0.03085043 | 0.03377228 | 0.08360307 | 0.1416228 | 0.08302977 | 0.05178091 | 0.05609554 | 0.06455006 | 0.08281699 | 0.05063126 | 0.02861194 | 0.002475645 | 0.007870745 | 0.0001737463 | 0 | 0 | 0 | 0 | 0 | 0 | 0.003311577 | 0 | 0 | 0 | 0.004936575 | 0.0129642 | 0.002310421 | 0.01566682 | 0.01255295 | 0.00505469 | 0.01686709 | 0.02458418 | 0.01830458 | 0.01667533 | 0.02290825 | 0.001866776 | 0.02228516 | 0.02993944 | 0.02441407 | 0.02643683 | 0.00135184 | 1.269513e-05 | 2.693247e-06 | 0 | 0 | 0.01237891 | 0.01500304 | 0.05004816 | 0.0279797 | 0.05952777 | 0.05478871 | 0.003807965 | 0.04892586 | 0.02554933 | 0.03994168 | 0.06020058 | 0.06162361 | 0.005414039 | 0.03281774 | 0.03984233 | 0.01507582 | 0.02628008 | 0.03953462 | 0 | 0.0003406039 | 0 | 0 | 0.01443404 | 0.05158635 | 0.06863057 | 0.01969007 | 0.03288143 | 0.05707924
15.03462 | 0.0139363 | 0.05689127 | 0.08860778 | 0.06979495 | 0 | 0.03171261 | 0.03196861 | 0.08214547 | 0.1461415 | 0.08329931 | 0.04991825 | 0.05576309 | 0.06391478 | 0.07746776 | 0.04825127 | 0.02648449 | 0.001502427 | 0.007040574 | 4.891044e-05 | 0 | 0 | 0 | 0 | 0 | 0 | 0.002824092 | 0 | 0 | 0 | 0.004587864 | 0.01248574 | 0.002516628 | 0.01286629 | 0.01352476 | 0.004507142 | 0.01715679 | 0.02308265 | 0.01671371 | 0.01704278 | 0.023272 | 0.00174889 | 0.01909833 | 0.02825027 | 0.02407018 | 0.02322368 | 0.001069229 | 3.587171e-05 | 0 | 0 | 0 | 0.01891152 | 0.0132996 | 0.04899927 | 0.02871998 | 0.06364839 | 0.05179315 | 0.006767697 | 0.05049381 | 0.03044239 | 0.04645387 | 0.06838485 | 0.06845484 | 0.003828224 | 0.03724588 | 0.04567142 | 0.02252687 | 0.02919388 | 0.04257775 | 0 | 0.0002590257 | 0 | 0 | 0.01096283 | 0.04684344 | 0.06909074 | 0.01999243 | 0.03024398 | 0.05534466
15.2866 | 0.01432952 | 0.06265276 | 0.085176 | 0.06712673 | 0 | 0.03258335 | 0.03107144 | 0.07982445 | 0.1484398 | 0.08259627 | 0.04771844 | 0.05558282 | 0.06305214 | 0.07174867 | 0.04562106 | 0.02540624 | 0.0007589155 | 0.00617463 | 1.893546e-05 | 0 | 0 | 0 | 0 | 0 | 0 | 0.002357256 | 0 | 0 | 0 | 0.004163918 | 0.0118036 | 0.002760672 | 0.01033484 | 0.01458315 | 0.004007656 | 0.0172094 | 0.02166977 | 0.01510337 | 0.01718022 | 0.02339133 | 0.001644855 | 0.01613575 | 0.02653032 | 0.0237087 | 0.02022607 | 0.0008109888 | 6.682378e-05 | 0 | 0 | 0 | 0.02648206 | 0.01297527 | 0.04796106 | 0.02953406 | 0.06729938 | 0.04873361 | 0.01061416 | 0.0522509 | 0.03556118 | 0.05299392 | 0.07646843 | 0.07533632 | 0.002602951 | 0.04116132 | 0.05191296 | 0.03112029 | 0.03280248 | 0.04656516 | 0 | 0.0001776854 | 0 | 0 | 0.007999796 | 0.04273291 | 0.06966715 | 0.02119223 | 0.02834117 | 0.05404179
15.54281 | 0.01455158 | 0.06838291 | 0.08192831 | 0.06437693 | 0 | 0.03345572 | 0.03109302 | 0.0766755 | 0.1483539 | 0.08090465 | 0.04520257 | 0.05556004 | 0.06197581 | 0.06576676 | 0.04276901 | 0.02534712 | 0.0003343644 | 0.005262668 | 4.780054e-06 | 0 | 0 | 0 | 0 | 0 | 0 | 0.001899808 | 0 | 0 | 0 | 0.003662265 | 0.01091179 | 0.003025608 | 0.008086585 | 0.01569035 | 0.003543275 | 0.01699929 | 0.02032821 | 0.01347015 | 0.01705208 | 0.02325538 | 0.001550644 | 0.0134133 | 0.02477088 | 0.02329577 | 0.01744915 | 0.0005856623 | 0.0001226337 | 0 | 0 | 0 | 0.03497215 | 0.01429433 | 0.04690672 | 0.03038459 | 0.07043317 | 0.04560806 | 0.01543118 | 0.05414318 | 0.04093443 | 0.05959405 | 0.08429793 | 0.08203245 | 0.001737122 | 0.04434834 | 0.05838496 | 0.04081105 | 0.03703007 | 0.05143686 | 0 | 0.0001072057 | 0 | 0 | 0.005550252 | 0.03929864 | 0.07037187 | 0.02322813 | 0.02713788 | 0.05316558
15.8033 | 0.01458053 | 0.07384704 | 0.07887342 | 0.06157707 | 0 | 0.03438677 | 0.03195462 | 0.07285188 | 0.1461284 | 0.07834437 | 0.04242152 | 0.0556884 | 0.0607117 | 0.059689 | 0.03974465 | 0.02617949 | 0.0001222949 | 0.00433569 | 0 | 0 | 0 | 0 | 0 | 0 | 0 | 0.001459243 | 0 | 0 | 0 | 0.003109039 | 0.009847006 | 0.003296053 | 0.00612718 | 0.0167869 | 0.003106239 | 0.01653087 | 0.0190408 | 0.01183315 | 0.01665648 | 0.02288242 | 0.001452389 | 0.01094161 | 0.022975 | 0.02279754 | 0.01489272 | 0.000395934 | 0.0001938266 | 0 | 0 | 0 | 0.04397127 | 0.01746925 | 0.04580862 | 0.03123082 | 0.07286936 | 0.04246399 | 0.02104384 | 0.05612044 | 0.04644813 | 0.06596456 | 0.09157382 | 0.08829098 | 0.001214897 | 0.04675687 | 0.06476328 | 0.05127175 | 0.04174526 | 0.05700976 | 0 | 5.340366e-05 | 0 | 0 | 0.003597904 | 0.0365359 | 0.07120287 | 0.02596786 | 0.02654368 | 0.05266566
16.06817 | 0.01440112 | 0.07880614 | 0.07601142 | 0.05875664 | 0 | 0.03542442 | 0.03356568 | 0.06850015 | 0.1420249 | 0.07503945 | 0.03942696 | 0.05596029 | 0.05928558 | 0.05366546 | 0.03659654 | 0.02777516 | 4.084589e-05 | 0.003425251 | 0 | 0 | 0 | 0 | 0 | 0 | 0 | 0.001049474 | 0 | 0 | 0 | 0.002531157 | 0.008651306 | 0.003558754 | 0.00445742 | 0.01781736 | 0.002691186 | 0.01581617 | 0.01779309 | 0.01021373 | 0.01600064 | 0.02229328 | 0.001339599 | 0.008728593 | 0.02114868 | 0.02218676 | 0.01255596 | 0.000243427 | 0.0002723344 | 0 | 0 | 0 | 0.05309049 | 0.02261007 | 0.04464308 | 0.03203571 | 0.07444251 | 0.03934867 | 0.0272547 | 0.05814687 | 0.05198035 | 0.07181084 | 0.09802888 | 0.09390486 | 0.001019116 | 0.04836749 | 0.07073446 | 0.06216056 | 0.0468175 | 0.0630985 | 0 | 1.783655e-05 | 0 | 0 | 0.002122504 | 0.03443321 | 0.07215562 | 0.02928236 | 0.02647421 | 0.05249315
16.33747 | 0.01399776 | 0.08304374 | 0.07334467 | 0.05594337 | 0 | 0.03661506 | 0.03584526 | 0.06375768 | 0.1362813 | 0.0711038 | 0.03626643 | 0.05636884 | 0.05772147 | 0.04783869 | 0.03336976 | 0.03001533 | 7.309924e-06 | 0.002560049 | 0 | 0 | 0 | 0 | 0 | 0 | 0 | 0.0006812201 | 0 | 0 | 0 | 0.00195308 | 0.007361856 | 0.003800941 | 0.003078943 | 0.01872986 | 0.00229244 | 0.01486442 | 0.01657098 | 0.008630777 | 0.01508896 | 0.02150668 | 0.001201674 | 0.00678182 | 0.01929661 | 0.02143677 | 0.01043791 | 0.0001298761 | 0.0003503264 | 0 | 0 | 0 | 0.06196682 | 0.02984453 | 0.04338739 | 0.03276428 | 0.07499842 | 0.03630546 | 0.03388853 | 0.06018514 | 0.05742172 | 0.07686573 | 0.1034103 | 0.09867202 | 0.001133792 | 0.04915472 | 0.07600907 | 0.07316789 | 0.0521262 | 0.06953288 | 0 | 3.192092e-06 | 0 | 0 | 0.001105754 | 0.03298076 | 0.07322645 | 0.03305124 | 0.02684932 | 0.05260216
16.61129 | 0.0133714 | 0.08629705 | 0.0708511 | 0.05316283 | 0 | 0.03798582 | 0.03866874 | 0.05876002 | 0.1292125 | 0.06667721 | 0.03299583 | 0.05690299 | 0.05604585 | 0.04232244 | 0.03011255 | 0.03276511 | 0 | 0.001774593 | 0 | 0 | 0 | 0 | 0 | 0 | 0 | 0.0003861001 | 0 | 0 | 0 | 0.001404993 | 0.006036591 | 0.004014236 | 0.001980332 | 0.01947651 | 0.001910592 | 0.01370766 | 0.01536643 | 0.007112565 | 0.01395224 | 0.02055075 | 0.001036269 | 0.005102788 | 0.01743259 | 0.02053603 | 0.008536332 | 5.433708e-05 | 0.0004230022 | 0 | 0 | 0 | 0.0702489 | 0.0390276 | 0.04202687 | 0.0333873 | 0.07440067 | 0.03338351 | 0.04068086 | 0.06223498 | 0.06262358 | 0.08080563 | 0.1075202 | 0.1024919 | 0.001537947 | 0.04917665 | 0.08028449 | 0.08389878 | 0.05753739 | 0.07611337 | 0 | 0 | 0 | 0 | 0.0005166817 | 0.0321498 | 0.07440426 | 0.0371484 | 0.02759704 | 0.05294567
16.8897 | 0.0125264 | 0.08832857 | 0.06850824 | 0.05043881 | 0 | 0.03955553 | 0.04191491 | 0.05363329 | 0.1211168 | 0.06189262 | 0.02966824 | 0.05755189 | 0.05428389 | 0.03721949 | 0.02687028 | 0.03589781 | 0 | 0.001101503 | 0 | 0 | 0 | 0 | 0 | 0 | 0 | 0.000189052 | 0 | 0 | 0 | 0.0009156593 | 0.004730451 | 0.00419127 | 0.001149587 | 0.02001428 | 0.001546752 | 0.01237842 | 0.01417265 | 0.005685851 | 0.01262233 | 0.01945211 | 0.0008429842 | 0.00369146 | 0.01557053 | 0.01947629 | 0.006848686 | 1.479763e-05 | 0.0004860733 | 0 | 0 | 0 | 0.07760977 | 0.04996866 | 0.04054892 | 0.03387814 | 0.07253678 | 0.03062666 | 0.04738083 | 0.06429913 | 0.06745192 | 0.08335039 | 0.1101873 | 0.1052764 | 0.002211121 | 0.04849503 | 0.08329903 | 0.09397992 | 0.06292427 | 0.08265203 | 0 | 0 | 0 | 0 | 0.0003261384 | 0.0319114 | 0.07567786 | 0.04145585 | 0.02865159 | 0.05348024
17.17277 | 0.01148669 | 0.08895588 | 0.06628343 | 0.04779255 | 0 | 0.04130257 | 0.04544437 | 0.0484889 | 0.1122829 | 0.05688417 | 0.02633715 | 0.05830353 | 0.05246048 | 0.03260603 | 0.0236867 | 0.03929564 | 0 | 0.0005871866 | 0 | 0 | 0 | 0 | 0 | 0 | 0 | 7.818959e-05 | 0 | 0 | 0 | 0.0005253235 | 0.003500411 | 0.004327843 | 0.0005759877 | 0.0203119 | 0.001205967 | 0.01092222 | 0.01298788 | 0.004379202 | 0.0111468 | 0.01823624 | 0.0006342077 | 0.002541139 | 0.0137297 | 0.01826415 | 0.005371766 | 0 | 0.0005365578 | 0 | 0 | 0 | 0.08375032 | 0.06219371 | 0.03894755 | 0.0342155 | 0.06938391 | 0.02806417 | 0.05373033 | 0.06640881 | 0.07181586 | 0.08436698 | 0.1113257 | 0.106975 | 0.003131518 | 0.047209 | 0.08493393 | 0.103027 | 0.06815869 | 0.08896533 | 0 | 0 | 0 | 0 | 0.0005112456 | 0.03223056 | 0.07703287 | 0.04586592 | 0.02996395 | 0.05417001
17.46059 | 0.01030254 | 0.08809267 | 0.06413704 | 0.0452417 | 0 | 0.04314981 | 0.04910303 | 0.04341781 | 0.1029989 | 0.05178693 | 0.02305725 | 0.05914334 | 0.05060028 | 0.02852028 | 0.0206026 | 0.04285481 | 0 | 0.0002264326 | 0 | 0 | 0 | 0 | 0 | 0 | 0 | 2.740229e-05 | 0 | 0 | 0 | 0.0002374277 | 0.002399691 | 0.004424124 | 0.0002154313 | 0.02035714 | 0.000896508 | 0.009399266 | 0.0118173 | 0.003217111 | 0.009590904 | 0.01692706 | 0.0004304144 | 0.001634864 | 0.0119354 | 0.01692703 | 0.004099158 | 0 | 0.0005742929 | 0 | 0 | 0 | 0.08840369 | 0.0746668 | 0.03722724 | 0.03438642 | 0.06505557 | 0.02570022 | 0.0594793 | 0.06858402 | 0.07565959 | 0.08393931 | 0.1109672 | 0.1075725 | 0.004274863 | 0.04546264 | 0.0852639 | 0.1106872 | 0.07311719 | 0.09488186 | 0 | 0 | 0 | 0 | 0.001047202 | 0.03306575 | 0.07844977 | 0.05028674 | 0.03151082 | 0.05499237
17.75323 | 0.009009344 | 0.08561425 | 0.06203304 | 0.0428039 | 0 | 0.04504999 | 0.0527517 | 0.03851228 | 0.09352577 | 0.04672492 | 0.01987793 | 0.06005919 | 0.04872605 | 0.02501307 | 0.01765681 | 0.04647306 | 0 | 6.184894e-05 | 0 | 0 | 0 | 0 | 0 | 0 | 0 | 5.520287e-06 | 0 | 0 | 0 | 8.975385e-05 | 0.001480861 | 0.004478472 | 5.406898e-05 | 0.02013009 | 0.0006253195 | 0.007859779 | 0.01066269 | 0.002225906 | 0.008008562 | 0.01554735 | 0.0002503588 | 0.0009613948 | 0.01020869 | 0.01548131 | 0.003026796 | 0 | 0.0005975756 | 0 | 0 | 0 | 0.09131636 | 0.08674 | 0.03538741 | 0.03437537 | 0.0595952 | 0.02355089 | 0.06438943 | 0.07086597 | 0.07892663 | 0.08204903 | 0.1090936 | 0.107048 | 0.005619698 | 0.0433722 | 0.08427833 | 0.116609 | 0.07768258 | 0.1002376 | 0 | 0 | 0 | 0 | 0.001915169 | 0.03437996 | 0.07991298 | 0.05462652 | 0.0332583 | 0.0559196
18.05077 | 0.007670695 | 0.08151946 | 0.05993437 | 0.04049239 | 0 | 0.04689465 | 0.05624613 | 0.03384082 | 0.08413265 | 0.04182143 | 0.01684978 | 0.06103542 | 0.04686021 | 0.02209163 | 0.01488372 | 0.05006636 | 0 | 1.122698e-05 | 0 | 0 | 0 | 0 | 0 | 0 | 0 | 0 | 0 | 0 | 0 | 2.899418e-05 | 0.0007872218 | 0.004494122 | 7.379116e-06 | 0.01963461 | 0.0004009469 | 0.006366976 | 0.009533469 | 0.001421356 | 0.006469197 | 0.01411789 | 0.0001131809 | 0.0004977818 | 0.008575943 | 0.0139666 | 0.002145036 | 0 | 0.0006088025 | 0 | 0 | 0 | 0.09226517 | 0.09698761 | 0.03344018 | 0.03417717 | 0.05320661 | 0.02159959 | 0.06824968 | 0.07323863 | 0.08157855 | 0.07893084 | 0.1058154 | 0.1054042 | 0.007141487 | 0.04109633 | 0.08217974 | 0.1205204 | 0.08174983 | 0.1048896 | 0 | 0 | 0 | 0 | 0.003084529 | 0.03613096 | 0.08140078 | 0.05881366 | 0.03520391 | 0.05694131
18.3533 | 0.006345087 | 0.07583645 | 0.05780855 | 0.03831895 | 0 | 0.04858531 | 0.0594549 | 0.0294636 | 0.07506319 | 0.03718746 | 0.01401939 | 0.06205692 | 0.04502342 | 0.019758 | 0.01231429 | 0.053558 | 0 | 3.27168e-06 | 0 | 0 | 0 | 0 | 0 | 0 | 0 | 0 | 0 | 0 | 0 | 8.449259e-06 | 0.0003475179 | 0.004474255 | 2.150364e-06 | 0.01887684 | 0.0002300867 | 0.004977777 | 0.008438497 | 0.0008145713 | 0.005035328 | 0.01265865 | 3.298229e-05 | 0.0002186207 | 0.007060982 | 0.01241997 | 0.001443759 | 0 | 0.0006102797 | 0 | 0 | 0 | 0.09106976 | 0.1041068 | 0.03139806 | 0.03378829 | 0.04609777 | 0.01982954 | 0.0708787 | 0.07566916 | 0.08357549 | 0.07481547 | 0.1012484 | 0.1026484 | 0.008816835 | 0.03878152 | 0.07915154 | 0.1221994 | 0.08522729 | 0.10871 | 0 | 0 | 0 | 0 | 0.004525818 | 0.03827834 | 0.08289253 | 0.06278268 | 0.03734559 | 0.05804882
18.66091 | 0.00508516 | 0.06868523 | 0.05563122 | 0.03629316 | 0 | 0.05003829 | 0.06226438 | 0.02542018 | 0.06651864 | 0.03291077 | 0.01142843 | 0.06310842 | 0.0432341 | 0.01799754 | 0.009974872 | 0.05688234 | 0 | 0 | 0 | 0 | 0 | 0 | 0 | 0 | 0 | 0 | 0 | 0 | 0 | 0 | 0.0001194343 | 0.004422282 | 0 | 0.01786971 | 0.0001145138 | 0.003738895 | 0.007386578 | 0.0004048535 | 0.003758078 | 0.01119008 | 0 | 7.438459e-05 | 0.005683952 | 0.01087663 | 0.0009115678 | 0 | 0.0006045454 | 0 | 0 | 0 | 0.08762719 | 0.1067413 | 0.02927598 | 0.033209 | 0.03852934 | 0.01822092 | 0.07214474 | 0.07806066 | 0.08486588 | 0.06996091 | 0.09554348 | 0.09879686 | 0.01062309 | 0.03655838 | 0.07531981 | 0.1215296 | 0.08804723 | 0.1115936 | 0 | 0 | 0 | 0 | 0.006210108 | 0.04078269 | 0.08436792 | 0.06647558 | 0.03968316 | 0.05923784
18.97367 | 0.003920358 | 0.06049721 | 0.0534114 | 0.03441867 | 0 | 0.05121833 | 0.06461878 | 0.02171958 | 0.05858633 | 0.02902994 | 0.009107391 | 0.06417051 | 0.04150538 | 0.01676102 | 0.007874624 | 0.06000477 | 0 | 0 | 0 | 0 | 0 | 0 | 0 | 0 | 0 | 0 | 0 | 0 | 0 | 0 | 4.373873e-05 | 0.004342239 | 0 | 0.0166523 | 4.193677e-05 | 0.002663767 | 0.006386136 | 0.0001482638 | 0.002652558 | 0.009736723 | 0 | 2.724082e-05 | 0.004452281 | 0.009366008 | 0.0005234893 | 0 | 0.0005936923 | 0 | 0 | 0 | 0.08224212 | 0.1049085 | 0.02709939 | 0.032453 | 0.03088881 | 0.0167443 | 0.07215339 | 0.08013305 | 0.08533935 | 0.06468163 | 0.08894542 | 0.09392409 | 0.01253752 | 0.03451621 | 0.07078758 | 0.1187993 | 0.09022995 | 0.113519 | 0 | 0 | 0 | 0 | 0.008105463 | 0.0436056 | 0.08580477 | 0.06986013 | 0.04222355 | 0.06051931
19.29167 | 0.002894758 | 0.05147174 | 0.05113367 | 0.03270219 | 0 | 0.05206076 | 0.06642831 | 0.01837868 | 0.05141503 | 0.02560486 | 0.007090476 | 0.06522877 | 0.03985237 | 0.01601796 | 0.006033758 | 0.06287404 | 0 | 0 | 0 | 0 | 0 | 0 | 0 | 0 | 0 | 0 | 0 | 0 | 0 | 0 | 9.764211e-06 | 0.004237594 | 0 | 0.0152433 | 9.361943e-06 | 0.001786668 | 0.005445325 | 3.309832e-05 | 0.001756063 | 0.008318183 | 0 | 6.081226e-06 | 0.003381342 | 0.007919394 | 0.0002676311 | 0 | 0.0005803575 | 0 | 0 | 0 | 0.07488882 | 0.09725494 | 0.0248847 | 0.03152428 | 0.02347148 | 0.01537809 | 0.07082675 | 0.08173571 | 0.08493819 | 0.05924705 | 0.08163026 | 0.08805408 | 0.01453936 | 0.03276276 | 0.06561782 | 0.113999 | 0.09173454 | 0.1144095 | 0 | 0 | 0 | 0 | 0.01018493 | 0.04671052 | 0.08718438 | 0.07288906 | 0.04496796 | 0.0618931
19.615 | 0.002023843 | 0.04212388 | 0.04882056 | 0.03114442 | 0 | 0.05255513 | 0.06766842 | 0.01539935 | 0.04503802 | 0.02265361 | 0.005399894 | 0.06626389 | 0.03828466 | 0.01571388 | 0.004452065 | 0.06547206 | 0 | 0 | 0 | 0 | 0 | 0 | 0 | 0 | 0 | 0 | 0 | 0 | 0 | 0 | 0 | 0.004112202 | 0 | 0.01368881 | 0 | 0.001105986 | 0.004571256 | 0 | 0.001067746 | 0.006958088 | 0 | 0 | 0.002472061 | 0.006560336 | 0.0001142167 | 0 | 0.0005660512 | 0 | 0 | 0 | 0.06603193 | 0.08461204 | 0.02265913 | 0.03044104 | 0.01666464 | 0.01409191 | 0.06837018 | 0.08254812 | 0.08353714 | 0.05395432 | 0.07385077 | 0.08128182 | 0.01660784 | 0.03136049 | 0.05991292 | 0.1075641 | 0.0926184 | 0.114284 | 0 | 0 | 0 | 0 | 0.01241781 | 0.05006296 | 0.08848616 | 0.07554524 | 0.04792505 | 0.06337502
19.94375 | 0.001318964 | 0.03292437 | 0.04649705 | 0.02974524 | 0 | 0.05269644 | 0.06832398 | 0.01277995 | 0.03947636 | 0.02018773 | 0.004055001 | 0.06725713 | 0.03681066 | 0.01579434 | 0.003128468 | 0.06778486 | 0 | 0 | 0 | 0 | 0 | 0 | 0 | 0 | 0 | 0 | 0 | 0 | 0 | 0 | 0 | 0.003969661 | 0 | 0.01203404 | 0 | 0.0006148737 | 0.003770104 | 0 | 0.0005802858 | 0.005678229 | 0 | 0 | 0.001723453 | 0.005309559 | 3.537252e-05 | 0 | 0.0005517751 | 2.877676e-09 | 0 | 0 | 0.05614674 | 0.06810949 | 0.02044847 | 0.02922136 | 0.01080806 | 0.01285862 | 0.06500004 | 0.08229632 | 0.08103371 | 0.04906194 | 0.06584009 | 0.07371434 | 0.01872344 | 0.03036499 | 0.05382278 | 0.09992181 | 0.09294124 | 0.113172 | 0 | 0 | 0 | 0 | 0.01477492 | 0.05362949 | 0.08969086 | 0.07781753 | 0.05110182 | 0.06497915
20.278 | 0.000795032 | 0.02428137 | 0.04418605 | 0.02850418 | 0 | 0.05248102 | 0.06838077 | 0.0105128 | 0.0347398 | 0.01821193 | 0.003073112 | 0.06819104 | 0.03543797 | 0.01620244 | 0.00207036 | 0.0697996 | 0 | 0 | 0 | 0 | 0 | 0 | 0 | 0 | 0 | 0 | 0 | 0 | 0 | 0 | 0 | 0.003813416 | 0 | 0.0103216 | 0 | 0.000298081 | 0.003047594 | 0 | 0.0002731872 | 0.004499379 | 0 | 0 | 0.001134338 | 0.00418659 | 0 | 0 | 0.0005375771 | 2.974558e-07 | 0 | 0 | 0.04580527 | 0.05021912 | 0.01827836 | 0.02788379 | 0.006352777 | 0.01165006 | 0.06098808 | 0.08071058 | 0.07729877 | 0.04483219 | 0.05781839 | 0.06545247 | 0.02086774 | 0.02983376 | 0.04757943 | 0.09154246 | 0.09277694 | 0.1111127 | 0 | 0 | 0 | 0 | 0.01722855 | 0.05738118 | 0.09078029 | 0.07969842 | 0.05450961 | 0.06672306
20.61786 | 0.0004126527 | 0.01655879 | 0.04195724 | 0.02741433 | 0 | 0.05195539 | 0.0679142 | 0.00857794 | 0.03076279 | 0.01669435 | 0.002459668 | 0.06904115 | 0.03416853 | 0.01687247 | 0.001243731 | 0.07153692 | 0 | 0 | 0 | 0 | 0 | 0 | 0 | 0 | 0 | 0 | 0 | 0 | 0 | 0 | 0 | 0.003645986 | 0 | 0.008613186 | 0 | 0.000113657 | 0.002404066 | 0 | 0.0001041651 | 0.003435961 | 0 | 0 | 0.0006839081 | 0.003193877 | 0 | 0 | 0.0005219938 | 4.860514e-07 | 0 | 0 | 0.03551066 | 0.03188055 | 0.01617026 | 0.02644964 | 0.002925873 | 0.01046746 | 0.05659415 | 0.07789964 | 0.07251045 | 0.04119214 | 0.04993412 | 0.05679557 | 0.02302407 | 0.02976697 | 0.04168673 | 0.08280372 | 0.09218944 | 0.1082241 | 0 | 0 | 0 | 0 | 0.01975166 | 0.06127118 | 0.09173791 | 0.08122506 | 0.05812919 | 0.06859874
20.96342 | 0.0001886936 | 0.01004457 | 0.039834 | 0.02647401 | 0 | 0.05112301 | 0.06691984 | 0.006954991 | 0.02752677 | 0.01562339 | 0.002227214 | 0.06979167 | 0.03300799 | 0.01774161 | 0.0006684514 | 0.07298911 | 0 | 0 | 0 | 0 | 0 | 0 | 0 | 0 | 0 | 0 | 0 | 0 | 0 | 0 | 0 | 0.003470464 | 0 | 0.00694848 | 0 | 2.776142e-05 | 0.001843954 | 0 | 2.544296e-05 | 0.002506402 | 0 | 0 | 0.000368832 | 0.002347278 | 0 | 0 | 0.000503113 | 1.253163e-06 | 0 | 0 | 0.02601768 | 0.01800678 | 0.01414929 | 0.02493877 | 0.001118876 | 0.00928324 | 0.05219669 | 0.0736342 | 0.0665156 | 0.03838259 | 0.04237789 | 0.04785155 | 0.02517624 | 0.03022118 | 0.03656034 | 0.07425355 | 0.0912792 | 0.1045714 | 0 | 0 | 0 | 0 | 0.02231915 | 0.06527733 | 0.09254753 | 0.08240086 | 0.06197756 | 0.07062819
21.31477 | 7.27334e-05 | 0.005129369 | 0.03788829 | 0.02567555 | 0 | 0.05003701 | 0.06548276 | 0.005626723 | 0.02496215 | 0.01496621 | 0.002377597 | 0.07041954 | 0.03195687 | 0.01875216 | 0.0002954911 | 0.07418407 | 0 | 0 | 0 | 0 | 0 | 0 | 0 | 0 | 0 | 0 | 0 | 0 | 0 | 0 | 0 | 0.003288915 | 0 | 0.005387846 | 0 | 0 | 0.001366523 | 0 | 0 | 0.001722632 | 0 | 0 | 0.0001669655 | 0.001645608 | 0 | 0 | 0.0004796827 | 1.920125e-06 | 0 | 0 | 0.01771095 | 0.008456344 | 0.01223303 | 0.02337023 | 0.0003344668 | 0.008104682 | 0.04799657 | 0.06808614 | 0.05954322 | 0.03627358 | 0.03526916 | 0.03892256 | 0.0273097 | 0.03118326 | 0.03265479 | 0.06618256 | 0.09009517 | 0.1002708 | 0 | 0 | 0 | 0 | 0.02490701 | 0.06935323 | 0.09319524 | 0.08326617 | 0.0660294 | 0.07279755
21.67201 | 2.379864e-05 | 0.001927363 | 0.03618548 | 0.02501115 | 0 | 0.04874348 | 0.0636917 | 0.004573135 | 0.02299757 | 0.01468635 | 0.002910753 | 0.07090362 | 0.03101491 | 0.01984864 | 9.926998e-05 | 0.07514027 | 0 | 0 | 0 | 0 | 0 | 0 | 0 | 0 | 0 | 0 | 0 | 0 | 0 | 0 | 0 | 0.003103251 | 0 | 0.003980834 | 0 | 0 | 0.0009698063 | 0 | 0 | 0.001091713 | 0 | 0 | 5.463176e-05 | 0.001085071 | 0 | 3.231298e-09 | 0.0004510176 | 2.112292e-06 | 0 | 0 | 0.01087523 | 0.002766948 | 0.01043678 | 0.02176183 | 0.0001094388 | 0.006943387 | 0.04415202 | 0.06147211 | 0.05186338 | 0.03467891 | 0.02870582 | 0.03031485 | 0.02941085 | 0.03262805 | 0.03039059 | 0.05882426 | 0.08867509 | 0.09543891 | 0 | 0 | 0 | 0 | 0.02749256 | 0.07345208 | 0.09366843 | 0.08386487 | 0.07025477 | 0.07508834
22.03523 | 0 | 0.0002942571 | 0.03479231 | 0.02447333 | 0 | 0.04729545 | 0.06162025 | 0.003763691 | 0.02156579 | 0.01474305 | 0.003827822 | 0.07122321 | 0.03018229 | 0.02096735 | 5.8239e-05 | 0.07589056 | 0 | 0 | 0 | 0 | 0 | 0 | 0 | 0 | 0 | 0 | 0 | 0 | 0 | 0 | 0 | 0.002915271 | 0 | 0.002783971 | 0 | 0 | 0.0006528768 | 0 | 0 | 0.0006352317 | 0 | 0 | 0 | 0.0006692908 | 0 | 1.627564e-08 | 0.0004164328 | 1.75365e-06 | 0 | 0 | 0.006003152 | 0 | 0.008776898 | 0.02012998 | 0 | 0.005812646 | 0.04083822 | 0.05400841 | 0.04377387 | 0.03334196 | 0.0227946 | 0.02239411 | 0.03146686 | 0.03453927 | 0.03038835 | 0.0524315 | 0.0870625 | 0.09019473 | 0 | 0 | 0 | 0 | 0.03005425 | 0.07753507 | 0.09395493 | 0.08424481 | 0.07463788 | 0.07748948
22.40454 | 0 | 0.0001164468 | 0.03374099 | 0.02405315 | 0 | 0.04568982 | 0.05940933 | 0.003201069 | 0.02058141 | 0.01510195 | 0.005117602 | 0.07136471 | 0.02945459 | 0.02208921 | 0.0002203231 | 0.07637544 | 0 | 0 | 0 | 0 | 0 | 0 | 0 | 0 | 0 | 0 | 0 | 0 | 0 | 0 | 0 | 0.002726542 | 0 | 0.001783053 | 0 | 0 | 0.0004062373 | 0 | 0 | 0.0002985592 | 0 | 0 | 0 | 0.0003629899 | 0 | 1.316729e-06 | 0.0003773363 | 6.939749e-07 | 0 | 0 | 0.002375637 | 0 | 0.007256097 | 0.01849088 | 0 | 0.004733517 | 0.03799717 | 0.04605798 | 0.03558888 | 0.03209993 | 0.01752108 | 0.01527908 | 0.03346656 | 0.03682322 | 0.03231224 | 0.04695635 | 0.0852351 | 0.08464436 | 0 | 0 | 0 | 0 | 0.03257258 | 0.08153381 | 0.09404677 | 0.08444744 | 0.07909187 | 0.07994527
22.78005 | 0 | 3.079684e-05 | 0.03309507 | 0.02374248 | 0 | 0.04397925 | 0.05713075 | 0.00282567 | 0.01996903 | 0.01569938 | 0.006779733 | 0.07130909 | 0.02883096 | 0.02313245 | 0.000634158 | 0.0766286 | 0 | 0 | 0 | 0 | 0 | 0 | 0 | 0 | 0 | 0 | 0 | 0 | 0 | 0 | 0 | 0.00253855 | 0 | 0.001025906 | 0 | 0 | 0.0002272843 | 0 | 0 | 0.0001171538 | 0 | 0 | 0 | 0.0001754431 | 0 | 3.864634e-06 | 0.0003345095 | 1.835364e-07 | 0 | 0 | 0.0006282877 | 0 | 0.005889332 | 0.01685787 | 0 | 0.003736776 | 0.03574314 | 0.0379989 | 0.02781875 | 0.03037873 | 0.01296635 | 0.009510265 | 0.03539864 | 0.03944277 | 0.03712607 | 0.04256906 | 0.0832205 | 0.07893166 | 0 | 0 | 0 | 0 | 0.03502778 | 0.08541417 | 0.09393317 | 0.0845446 | 0.08360841 | 0.08244192
23.16184 | 0 | 0 | 0.03288079 | 0.02353317 | 0 | 0.04216163 | 0.0549067 | 0.002638986 | 0.0196509 | 0.01650445 | 0.008803076 | 0.07104515 | 0.02830721 | 0.02408067 | 0.001342146 | 0.07659915 | 0 | 0 | 0 | 0 | 0 | 0 | 0 | 0 | 0 | 0 | 0 | 0 | 0 | 0 | 0 | 0.002352686 | 0 | 0.0005025675 | 0 | 0 | 0.0001081563 | 0 | 0 | 3.44221e-05 | 0 | 0 | 0 | 7.159821e-05 | 0 | 9.144223e-06 | 0.000289163 | 0 | 0 | 0 | 0 | 0 | 0.004678586 | 0.01524513 | 0 | 0.002841168 | 0.03402349 | 0.03015183 | 0.02074192 | 0.02802039 | 0.009104351 | 0.005225609 | 0.03725345 | 0.04231418 | 0.04455304 | 0.0392233 | 0.08099992 | 0.07315219 | 0 | 0 | 0 | 0 | 0.03740281 | 0.08911643 | 0.09360776 | 0.08457414 | 0.0881114 | 0.08493022
23.55004 | 0 | 0 | 0.03311811 | 0.02341723 | 0 | 0.04022289 | 0.05287043 | 0.00265596 | 0.01955963 | 0.01749423 | 0.01117485 | 0.0705637 | 0.0278786 | 0.02493121 | 0.002378038 | 0.07621931 | 0 | 0 | 0 | 0 | 0 | 0 | 0 | 0 | 0 | 0 | 0 | 0 | 0 | 0 | 0 | 0.002170201 | 0 | 0.0001780391 | 0 | 0 | 3.745316e-05 | 0 | 0 | 1.183984e-05 | 0 | 0 | 0 | 2.462696e-05 | 0 | 1.7479e-05 | 0.0002426925 | 0 | 0 | 0 | 0 | 0 | 0.003622834 | 0.01366657 | 0 | 0.002059831 | 0.03275357 | 0.0228018 | 0.01455792 | 0.02503081 | 0.005934814 | 0.002314543 | 0.03902223 | 0.04534994 | 0.05396113 | 0.036834 | 0.07854575 | 0.06737941 | 0 | 0 | 0 | 0 | 0.03968225 | 0.0925787 | 0.09306563 | 0.08456007 | 0.09251286 | 0.08735679
23.94474 | 0 | 0 | 0.03382791 | 0.02338719 | 0 | 0.03815935 | 0.05113206 | 0.002879821 | 0.01962741 | 0.01864221 | 0.01388381 | 0.06985576 | 0.02754105 | 0.02567226 | 0.003776969 | 0.07544174 | 0 | 0 | 0 | 0 | 0 | 0 | 0 | 0 | 0 | 0 | 0 | 0 | 0 | 0 | 0 | 0.001992302 | 0 | 3.832854e-05 | 0 | 0 | 7.408015e-06 | 0 | 0 | 2.279606e-06 | 0 | 0 | 0 | 4.741598e-06 | 0 | 2.996567e-05 | 0.0001962119 | 0 | 0 | 0 | 0 | 0 | 0.002722884 | 0.01213467 | 0 | 0.001408096 | 0.03187953 | 0.01622599 | 0.009497345 | 0.02130159 | 0.003437496 | 0.0008502429 | 0.04069676 | 0.04847441 | 0.06503337 | 0.03535029 | 0.07584041 | 0.06169428 | 0 | 0 | 0 | 0 | 0.04185147 | 0.09574805 | 0.092302 | 0.08453359 | 0.09674315 | 0.08967721
24.34605 | 0 | 0 | 0.03501893 | 0.02343541 | 0 | 0.03593505 | 0.04984451 | 0.003349881 | 0.01980582 | 0.01993999 | 0.01691432 | 0.06891586 | 0.02728889 | 0.02632598 | 0.005556995 | 0.07416806 | 0 | 0 | 0 | 0 | 0 | 0 | 0 | 0 | 0 | 0 | 0 | 0 | 0 | 0 | 0 | 0.001819986 | 0 | 2.698192e-06 | 0 | 0 | 1.311962e-07 | 0 | 0 | 0 | 0 | 0 | 0 | 0 | 0 | 4.483604e-05 | 0.0001514388 | 0 | 0 | 0 | 0 | 0 | 0.001972343 | 0.01066274 | 0 | 0.0008891145 | 0.03125975 | 0.01064596 | 0.00561969 | 0.01713298 | 0.001661888 | 0.0002695946 | 0.04226993 | 0.05159382 | 0.07650217 | 0.03461814 | 0.07284055 | 0.05613023 | 0 | 0 | 0 | 0 | 0.04389801 | 0.09855903 | 0.09131462 | 0.08449384 | 0.1006933 | 0.09183088
24.75409 | 0 | 0 | 0.0366966 | 0.02355459 | 0 | 0.03351889 | 0.04914749 | 0.004101304 | 0.02005005 | 0.02137848 | 0.02025068 | 0.0677398 | 0.02711657 | 0.02691313 | 0.007733399 | 0.07231079 | 0 | 0 | 0 | 0 | 0 | 0 | 0 | 0 | 0 | 0 | 0 | 0 | 0 | 0 | 0 | 0.001654169 | 0 | 7.659522e-07 | 0 | 0 | 3.724345e-08 | 0 | 0 | 0 | 0 | 0 | 0 | 0 | 0 | 6.037454e-05 | 0.0001100216 | 0 | 0 | 0 | 0 | 0 | 0.001364421 | 0.00926313 | 0 | 0.0005039904 | 0.03075803 | 0.006249364 | 0.002950832 | 0.01282135 | 0.0006270961 | 7.653144e-05 | 0.04373526 | 0.05461907 | 0.08715542 | 0.03448691 | 0.06950629 | 0.05071664 | 0 | 0 | 0 | 0 | 0.04581045 | 0.1009505 | 0.09010203 | 0.08443821 | 0.1042603 | 0.09376035
25.16898 | 0 | 0 | 0.038858 | 0.02373759 | 0 | 0.03088636 | 0.04916746 | 0.005160995 | 0.0203202 | 0.02294369 | 0.02387564 | 0.06632596 | 0.02701822 | 0.02745258 | 0.01031586 | 0.06979556 | 0 | 0 | 0 | 0 | 0 | 0 | 0 | 0 | 0 | 0 | 0 | 0 | 0 | 0 | 0 | 0.001495654 | 0 | 0 | 0 | 0 | 0 | 0 | 0 | 0 | 0 | 0 | 0 | 0 | 0 | 7.437471e-05 | 7.42087e-05 | 0 | 0 | 0 | 0 | 0 | 0.0008895737 | 0.007947935 | 0 | 0.0002463077 | 0.03021058 | 0.003159447 | 0.001327065 | 0.008814435 | 0.0001520636 | 0 | 0.04508701 | 0.05745831 | 0.09551566 | 0.03477444 | 0.06578962 | 0.04546667 | 0 | 0 | 0 | 0 | 0.04757864 | 0.1028603 | 0.08866377 | 0.0843547 | 0.1073325 | 0.09540536
25.59081 | 0 | 0 | 0.0414692 | 0.02397784 | 0 | 0.0280677 | 0.04995405 | 0.006538489 | 0.02059122 | 0.02461249 | 0.02776526 | 0.06468156 | 0.02698708 | 0.0279623 | 0.01329904 | 0.06664217 | 0 | 0 | 0 | 0 | 0 | 0 | 0 | 0 | 0 | 0 | 0 | 0 | 0 | 0 | 0 | 0.001345048 | 0 | 0 | 0 | 0 | 0 | 0 | 0 | 0 | 0 | 0 | 0 | 0 | 0 | 8.540709e-05 | 4.460118e-05 | 0 | 0 | 0 | 0 | 0 | 0.0005326564 | 0.006725374 | 0 | 8.866987e-05 | 0.02950792 | 0.001137389 | 0.0004777385 | 0.005306362 | 5.474234e-05 | 0 | 0.04632088 | 0.06001879 | 0.1007961 | 0.03530695 | 0.06169612 | 0.04039452 | 0 | 0 | 0 | 0 | 0.04919426 | 0.1042414 | 0.0870058 | 0.08421427 | 0.1098188 | 0.09670782
26.01971 | 0 | 0 | 0.04452002 | 0.02426873 | 0 | 0.02504585 | 0.05161255 | 0.008251684 | 0.02082995 | 0.02636786 | 0.03190179 | 0.06280763 | 0.02701732 | 0.02845836 | 0.01668673 | 0.06279344 | 0 | 0 | 0 | 0 | 0 | 0 | 0 | 0 | 0 | 0 | 0 | 0 | 0 | 0 | 0 | 0.001202995 | 0 | 0 | 0 | 0 | 0 | 0 | 0 | 0 | 0 | 0 | 0 | 0 | 0 | 9.105397e-05 | 2.373053e-05 | 0 | 0 | 0 | 0 | 0 | 0.000282458 | 0.005606311 | 0 | 1.902985e-05 | 0.02847726 | 0.0002441003 | 0.0001025297 | 0.002827422 | 1.174851e-05 | 0 | 0.04743228 | 0.06221362 | 0.1014296 | 0.03589064 | 0.05717595 | 0.03549963 | 0 | 0 | 0 | 0 | 0.05064911 | 0.1050362 | 0.08512893 | 0.08399855 | 0.1116103 | 0.09761021
26.45581 | 0 | 0 | 0.04795979 | 0.02460463 | 0 | 0.02188767 | 0.05413139 | 0.0102996 | 0.02102259 | 0.02818504 | 0.03625887 | 0.06071655 | 0.02710229 | 0.02895723 | 0.02046467 | 0.05833556 | 0 | 0 | 0 | 0 | 0 | 0 | 0 | 0 | 0 | 0 | 0 | 0 | 0 | 0 | 0 | 0.001069928 | 0 | 0 | 0 | 0 | 0 | 0 | 0 | 0 | 0 | 0 | 0 | 0 | 0 | 9.100848e-05 | 1.034576e-05 | 0 | 0 | 0 | 0 | 0 | 0.0001228635 | 0.004594816 | 0 | 0 | 0.02708477 | 0 | 0 | 0.00123388 | 0 | 0 | 0.04841842 | 0.06396309 | 0.09746152 | 0.03639973 | 0.05228356 | 0.03080587 | 0 | 0 | 0 | 0 | 0.05193684 | 0.1052176 | 0.08304353 | 0.08367485 | 0.1126508 | 0.09806604
26.89921 | 0 | 0 | 0.05173715 | 0.0249802 | 0 | 0.01866308 | 0.05749007 | 0.01267929 | 0.02115951 | 0.03003989 | 0.04081069 | 0.05842129 | 0.02723556 | 0.02947437 | 0.02461736 | 0.05336204 | 0 | 0 | 0 | 0 | 0 | 0 | 0 | 0 | 0 | 0 | 0 | 0 | 0 | 0 | 0 | 0.0009462183 | 0 | 0 | 0 | 0 | 0 | 0 | 0 | 0 | 0 | 0 | 0 | 0 | 0 | 8.521103e-05 | 3.129359e-06 | 0 | 0 | 0 | 0 | 0 | 3.716342e-05 | 0.003694001 | 0 | 0 | 0.02531089 | 0 | 0 | 0.0003732206 | 0 | 0 | 0.04927701 | 0.06519249 | 0.08908996 | 0.0367212 | 0.04708025 | 0.02633776 | 0 | 0 | 0 | 0 | 0.05305185 | 0.1047632 | 0.08076052 | 0.08321111 | 0.1128927 | 0.09803289
27.35004 | 0 | 0 | 0.05579965 | 0.02539032 | 0 | 0.01546709 | 0.06166603 | 0.01538869 | 0.02124182 | 0.03190829 | 0.0455321 | 0.05593529 | 0.02741086 | 0.03002846 | 0.02912828 | 0.04799816 | 0 | 0 | 0 | 0 | 0 | 0 | 0 | 0 | 0 | 0 | 0 | 0 | 0 | 0 | 0 | 0.0008321876 | 0 | 0 | 0 | 0 | 0 | 0 | 0 | 0 | 0 | 0 | 0 | 0 | 0 | 7.403666e-05 | 0 | 0 | 0 | 0 | 0 | 0 | 0 | 0.002906039 | 0 | 0 | 0.02315869 | 0 | 0 | 0 | 0 | 0 | 0.05000634 | 0.06582663 | 0.07682062 | 0.03675409 | 0.04164298 | 0.02212385 | 0 | 0 | 0 | 0 | 0.05398913 | 0.1036551 | 0.0782917 | 0.08257333 | 0.1122965 | 0.09746978
27.80843 | 0 | 0 | 0.06005666 | 0.02583109 | 0 | 0.0123942 | 0.06650414 | 0.01839595 | 0.02128591 | 0.03375843 | 0.05038861 | 0.05328398 | 0.02762144 | 0.03062213 | 0.0339621 | 0.04241728 | 0 | 0 | 0 | 0 | 0 | 0 | 0 | 0 | 0 | 0 | 0 | 0 | 0 | 0 | 0 | 0.0007278096 | 0 | 0 | 0 | 0 | 0 | 0 | 0 | 0 | 0 | 0 | 0 | 0 | 0 | 5.990774e-05 | 0 | 0 | 0 | 0 | 0 | 0 | 0 | 0.00222581 | 0 | 0 | 0.02074672 | 0 | 0 | 0 | 0 | 0 | 0.05060618 | 0.06580717 | 0.0624265 | 0.03646397 | 0.03613438 | 0.01820908 | 0 | 0 | 0 | 0 | 0.05474564 | 0.1019106 | 0.07565819 | 0.08171857 | 0.11088 | 0.0963536
28.2745 | 0 | 0 | 0.06445504 | 0.02629784 | 0 | 0.009573353 | 0.07197757 | 0.02169975 | 0.0213087 | 0.03556684 | 0.05535655 | 0.05048141 | 0.02786133 | 0.03127796 | 0.03910078 | 0.03678841 | 0 | 0 | 0 | 0 | 0 | 0 | 0 | 0 | 0 | 0 | 0 | 0 | 0 | 0 | 0 | 0.0006333163 | 0 | 0 | 0 | 0 | 0 | 0 | 0 | 0 | 0 | 0 | 0 | 0 | 0 | 4.384747e-05 | 0 | 0 | 0 | 0 | 0 | 0 | 0 | 0.001653922 | 0 | 0 | 0.01811235 | 0 | 0 | 0 | 0 | 0 | 0.05107577 | 0.0650608 | 0.04686358 | 0.03577114 | 0.0306532 | 0.01462711 | 0 | 0 | 0 | 0 | 0.0553175 | 0.09951898 | 0.07287296 | 0.08061093 | 0.1086176 | 0.09464718
28.74838 | 0 | 0 | 0.06890395 | 0.02678734 | 0 | 0.007074254 | 0.07790879 | 0.02526148 | 0.02132408 | 0.03730344 | 0.06040216 | 0.04755377 | 0.02812437 | 0.03199149 | 0.04450695 | 0.03126331 | 0 | 0 | 0 | 0 | 0 | 0 | 0 | 0 | 0 | 0 | 0 | 0 | 0 | 0 | 0 | 0.0005485689 | 0 | 0 | 0 | 0 | 0 | 0 | 0 | 0 | 0 | 0 | 0 | 0 | 0 | 2.859848e-05 | 0 | 0 | 0 | 0 | 0 | 0 | 0 | 0.001183657 | 0 | 0 | 0.01538987 | 0 | 0 | 0 | 0 | 0 | 0.05141562 | 0.06354162 | 0.03203289 | 0.03466248 | 0.02536528 | 0.01142128 | 0 | 0 | 0 | 0 | 0.05570296 | 0.09650645 | 0.06995766 | 0.07921074 | 0.1055417 | 0.09233614
29.23021 | 0 | 0 | 0.07331281 | 0.02729677 | 0 | 0.004949972 | 0.08410752 | 0.02903941 | 0.02134497 | 0.03893957 | 0.06549212 | 0.04452762 | 0.02840472 | 0.03275414 | 0.0501425 | 0.02597652 | 0 | 0 | 0 | 0 | 0 | 0 | 0 | 0 | 0 | 0 | 0 | 0 | 0 | 0 | 0 | 0.0004733684 | 0 | 0 | 0 | 0 | 0 | 0 | 0 | 0 | 0 | 0 | 0 | 0 | 0 | 1.614465e-05 | 0 | 0 | 0 | 0 | 0 | 0 | 0 | 0.0008078248 | 0 | 0 | 0.01269834 | 0 | 0 | 0 | 0 | 0 | 0.05162632 | 0.06122623 | 0.01940065 | 0.03313573 | 0.02041359 | 0.008624126 | 0 | 0 | 0 | 0 | 0.05590115 | 0.09290446 | 0.06693315 | 0.07748686 | 0.1016924 | 0.08941689
29.72011 | 0 | 0 | 0.07759818 | 0.02782333 | 0 | 0.003264451 | 0.09039711 | 0.03299711 | 0.02138304 | 0.04044762 | 0.07059603 | 0.04142734 | 0.0286968 | 0.03355886 | 0.05597344 | 0.02106151 | 0 | 0 | 0 | 0 | 0 | 0 | 0 | 0 | 0 | 0 | 0 | 0 | 0 | 0 | 0 | 0.0004075638 | 0 | 0 | 0 | 0 | 0 | 0 | 0 | 0 | 0 | 0 | 0 | 0 | 0 | 8.006797e-06 | 0 | 0 | 0 | 0 | 0 | 0 | 0 | 0.0005206742 | 0 | 0 | 0.01015768 | 0 | 0 | 0 | 0 | 0 | 0.05170866 | 0.0580794 | 0.01047825 | 0.03118183 | 0.01594376 | 0.00627005 | 0 | 0 | 0 | 0 | 0.05591111 | 0.08873789 | 0.06381882 | 0.07540594 | 0.09710093 | 0.08587934
30.21822 | 0 | 0 | 0.08164151 | 0.02836612 | 0 | 0.001942679 | 0.09645246 | 0.03705513 | 0.02145001 | 0.04180179 | 0.07567165 | 0.03829018 | 0.0289954 | 0.03436697 | 0.06194241 | 0.01656376 | 0 | 0 | 0 | 0 | 0 | 0 | 0 | 0 | 0 | 0 | 0 | 0 | 0 | 0 | 0 | 0.0003504547 | 0 | 0 | 0 | 0 | 0 | 0 | 0 | 0 | 0 | 0 | 0 | 0 | 0 | 3.122911e-06 | 0 | 0 | 0 | 0 | 0 | 0 | 0 | 0.000307429 | 0 | 0 | 0.007802066 | 0 | 0 | 0 | 0 | 0 | 0.0516627 | 0.05424613 | 0.004086857 | 0.02888354 | 0.01196489 | 0.00432417 | 0 | 0 | 0 | 0 | 0.0557372 | 0.08409221 | 0.06063696 | 0.07299205 | 0.09188159 | 0.08180298
30.72468 | 0 | 0 | 0.08535955 | 0.02892293 | 0 | 0.001038429 | 0.102066 | 0.04117417 | 0.02155507 | 0.04297513 | 0.08069029 | 0.03514085 | 0.02929542 | 0.03516378 | 0.06801656 | 0.01259566 | 0 | 0 | 0 | 0 | 0 | 0 | 0 | 0 | 0 | 0 | 0 | 0 | 0 | 0 | 0 | 0.0003018398 | 0 | 0 | 0 | 2.865138e-09 | 0 | 0 | 0 | 0 | 0 | 0 | 0 | 0 | 0 | 8.009716e-07 | 0 | 0 | 0 | 0 | 0 | 0 | 0 | 0.0001630491 | 0 | 0 | 0.005735252 | 0 | 0 | 0 | 0 | 0 | 0.05148944 | 0.04971543 | 0.001048207 | 0.02624275 | 0.008596635 | 0.002805658 | 0 | 0 | 0 | 0 | 0.05537955 | 0.07899542 | 0.05740513 | 0.07022175 | 0.08607037 | 0.07718818
31.23963 | 0 | 0 | 0.08864426 | 0.02949308 | 0 | 0.0004706264 | 0.1069322 | 0.04528097 | 0.02171027 | 0.04394526 | 0.08561377 | 0.03201369 | 0.02959223 | 0.03591237 | 0.07414325 | 0.009191817 | 0 | 0 | 0 | 0 | 0 | 0 | 0 | 0 | 0 | 0 | 0 | 0 | 0 | 0 | 0 | 0.0002610369 | 0 | 0 | 0 | 0 | 0 | 0 | 0 | 0 | 0 | 0 | 0 | 0 | 0 | 0 | 0 | 0 | 0 | 0 | 0 | 0 | 0 | 7.33594e-05 | 0 | 0 | 0.003979258 | 0 | 0 | 0 | 0 | 0 | 0.05118926 | 0.04462683 | 0 | 0.02333829 | 0.005835262 | 0.001680725 | 0 | 0 | 0 | 0 | 0.05484286 | 0.07352763 | 0.0541434 | 0.0671206 | 0.07977449 | 0.07211165
31.76321 | 0 | 0 | 0.09140156 | 0.03007588 | 0 | 0.0001587639 | 0.1108057 | 0.04930285 | 0.02192008 | 0.04469411 | 0.09040563 | 0.02893967 | 0.0298817 | 0.03657986 | 0.08026994 | 0.00636494 | 0 | 0 | 0 | 0 | 0 | 0 | 0 | 0 | 0 | 0 | 0 | 0 | 0 | 0 | 0 | 0.0002273449 | 0 | 0 | 0 | 1.281018e-07 | 0 | 0 | 0 | 0 | 0 | 0 | 0 | 0 | 0 | 0 | 0 | 0 | 0 | 0 | 0 | 0 | 0 | 2.47475e-05 | 0 | 0 | 0.002547836 | 0 | 0 | 0 | 0 | 0 | 0.05076252 | 0.03914283 | 0 | 0.02026063 | 0.003662092 | 0.0008996737 | 0 | 0 | 0 | 0 | 0.05413256 | 0.06777553 | 0.05087132 | 0.06372238 | 0.07311001 | 0.06666125
32.29556 | 0 | 0 | 0.09354107 | 0.03067065 | 0 | 2.913528e-05 | 0.1134391 | 0.05317389 | 0.02219192 | 0.04520382 | 0.09503227 | 0.02594829 | 0.03015989 | 0.03713482 | 0.08634886 | 0.004135306 | 0 | 0 | 0 | 0 | 0 | 0 | 0 | 0 | 0 | 0 | 0 | 0 | 0 | 0 | 0 | 0.0002001224 | 0 | 0 | 0 | 1.434307e-06 | 0 | 0 | 0 | 0 | 0 | 0 | 0 | 0 | 0 | 0 | 0 | 0 | 0 | 0 | 0 | 0 | 0 | 4.541494e-06 | 0 | 0 | 0.001456499 | 0 | 0 | 0 | 0 | 0 | 0.05020985 | 0.03340098 | 0 | 0.01708676 | 0.00206576 | 0.0004240561 | 0 | 0 | 0 | 0 | 0.05325364 | 0.06181533 | 0.04760692 | 0.06005466 | 0.06617891 | 0.06091235
32.83684 | 0 | 0 | 0.09499768 | 0.03127664 | 0 | 0 | 0.1147173 | 0.05682067 | 0.02251303 | 0.0454655 | 0.09946006 | 0.02306357 | 0.03042378 | 0.03755262 | 0.09232623 | 0.002466359 | 0 | 0 | 0 | 0 | 0 | 0 | 0 | 0 | 0 | 0 | 0 | 0 | 0 | 0 | 0 | 0.0001786129 | 0 | 0 | 0 | 7.280761e-06 | 0 | 0 | 0 | 0 | 0 | 0 | 0 | 0 | 0 | 0 | 0 | 0 | 0 | 0 | 0 | 0 | 0 | 0 | 0 | 0 | 0.0007013324 | 0 | 0 | 0 | 0 | 0 | 0.04953133 | 0.02762081 | 0 | 0.01393627 | 0.000993792 | 0.0001661565 | 0 | 0 | 0 | 0 | 0.05221317 | 0.05575085 | 0.04436911 | 0.05617063 | 0.05912043 | 0.0549804
33.38719 | 0 | 0 | 0.09571268 | 0.0318931 | 0 | 0 | 0.1145443 | 0.06017382 | 0.02287048 | 0.04547206 | 0.1036576 | 0.02030763 | 0.03067062 | 0.03781099 | 0.09815098 | 0.001316801 | 0 | 0 | 0 | 0 | 3.440409e-09 | 0 | 0 | 0 | 0 | 0 | 0 | 0 | 0 | 0 | 0 | 0.0001620826 | 0 | 0 | 0 | 2.069319e-05 | 0 | 0 | 0 | 0 | 0 | 0 | 0 | 0 | 0 | 0 | 0 | 0 | 0 | 0 | 0 | 0 | 0 | 0 | 0 | 0 | 0.0002691858 | 0 | 0 | 0 | 0 | 0 | 0.04872731 | 0.02201026 | 0 | 0.01092194 | 0.0003869574 | 4.589428e-05 | 0 | 0 | 0 | 0 | 0.05101822 | 0.0496809 | 0.04117567 | 0.05212197 | 0.05206702 | 0.04897585
33.94676 | 0 | 0 | 0.09563522 | 0.03251931 | 0 | 0 | 0.1128838 | 0.0631607 | 0.02324584 | 0.04522245 | 0.1075946 | 0.01769981 | 0.03089823 | 0.03789223 | 0.1037707 | 0.0006021518 | 0 | 0 | 0 | 0 | 0 | 0 | 0 | 0 | 0 | 0 | 0 | 0 | 0 | 0 | 0 | 0.0001497178 | 0 | 0 | 0 | 4.210898e-05 | 0 | 0 | 0 | 0 | 0 | 0 | 0 | 0 | 0 | 0 | 0 | 0 | 0 | 0 | 0 | 0 | 0 | 0 | 0 | 0 | 7.150231e-05 | 0 | 0 | 0 | 0 | 0 | 0.04779802 | 0.01679941 | 0 | 0.008166031 | 0.0001065485 | 0 | 0 | 0 | 0 | 0 | 0.04967661 | 0.04371202 | 0.03804407 | 0.0479691 | 0.04516144 | 0.04302141
34.51571 | 0 | 0 | 0.09474593 | 0.03315448 | 0 | 0 | 0.10981 | 0.06571291 | 0.02361524 | 0.04472502 | 0.1112415 | 0.01525434 | 0.03110528 | 0.0377873 | 0.1091298 | 0.0002129609 | 0 | 0 | 0 | 0 | 2.130776e-07 | 0 | 0 | 0 | 0 | 0 | 0 | 0 | 0 | 0 | 0 | 0.0001406447 | 0 | 0 | 0 | 6.963137e-05 | 0 | 0 | 0 | 0 | 0 | 0 | 0 | 0 | 0 | 0 | 0 | 0 | 0 | 0 | 0 | 0 | 0 | 0 | 0 | 0 | 2.528797e-05 | 0 | 0 | 0 | 0 | 0 | 0.04674622 | 0.01214049 | 0 | 0.005744682 | 3.768264e-05 | 0 | 0 | 0 | 0 | 0 | 0.04819872 | 0.03793655 | 0.03498988 | 0.04377289 | 0.03852444 | 0.03722585
35.0942 | 0 | 0 | 0.0930066 | 0.03379793 | 0 | 0 | 0.1053357 | 0.06776287 | 0.02395815 | 0.04398352 | 0.1145716 | 0.01298674 | 0.03129017 | 0.0374836 | 0.1141792 | 4.38422e-05 | 0 | 0 | 0 | 0 | 6.553054e-07 | 0 | 0 | 0 | 0 | 0 | 0 | 0 | 0 | 0 | 0 | 0.0001340574 | 0 | 0 | 0 | 0.0001019666 | 0 | 0 | 0 | 0 | 0 | 0 | 0 | 0 | 0 | 0 | 0 | 0 | 0 | 0 | 0 | 0 | 0 | 0 | 0 | 0 | 5.206026e-06 | 0 | 0 | 0 | 0 | 0 | 0.04557251 | 0.008251284 | 0 | 0.003771856 | 7.757714e-06 | 0 | 0 | 0 | 0 | 0 | 0.04659265 | 0.03245565 | 0.03202874 | 0.03959423 | 0.03229131 | 0.03170791
35.68238 | 0 | 0 | 0.09042951 | 0.03444881 | 0 | 0 | 0.09960546 | 0.06925699 | 0.02425122 | 0.04301182 | 0.1175585 | 0.01090592 | 0.0314523 | 0.03697948 | 0.1188671 | 0 | 0 | 0 | 0 | 0 | 1.898786e-06 | 0 | 0 | 0 | 0 | 0 | 0 | 0 | 0 | 0 | 0 | 0.0001291559 | 0 | 0 | 0 | 0.0001367877 | 0 | 0 | 0 | 0 | 0 | 0 | 0 | 0 | 0 | 0 | 0 | 0 | 0 | 0 | 0 | 0 | 0 | 0 | 0 | 0 | 0 | 0 | 0 | 0 | 0 | 0 | 0.04428249 | 0.005166859 | 0 | 0.002258803 | 0 | 0 | 0 | 0 | 0 | 0 | 0.04487025 | 0.02733057 | 0.02917263 | 0.03548174 | 0.02653818 | 0.02654053
36.28042 | 0 | 0 | 0.08703457 | 0.03510626 | 0 | 0 | 0.09276606 | 0.07014931 | 0.02447318 | 0.04182365 | 0.1201777 | 0.009019292 | 0.03159117 | 0.03627456 | 0.1231452 | 0 | 0 | 0 | 0 | 0 | 4.270042e-06 | 0 | 0 | 0 | 0 | 0 | 0 | 0 | 0 | 0 | 0 | 0.0001252118 | 0 | 0 | 0 | 0.0001719586 | 0 | 0 | 0 | 0 | 0 | 0 | 0 | 0 | 0 | 0 | 0 | 0 | 0 | 0 | 0 | 0 | 0 | 0 | 0 | 0 | 0 | 0 | 0 | 0 | 0 | 0 | 0.04288194 | 0.002902707 | 0 | 0.001204004 | 0 | 0 | 0 | 0 | 0 | 0 | 0.04304315 | 0.02261561 | 0.02643243 | 0.03148029 | 0.02133178 | 0.02178848
36.88848 | 0 | 0 | 0.08285741 | 0.03576928 | 0 | 0 | 0.0849743 | 0.07040551 | 0.02460404 | 0.04043263 | 0.122407 | 0.007331883 | 0.03170642 | 0.03537043 | 0.1269693 | 0 | 0 | 0 | 0 | 0 | 6.543022e-06 | 0 | 0 | 0 | 0 | 0 | 0 | 0 | 0 | 0 | 0 | 0.0001216053 | 0 | 0 | 0 | 0.0002055691 | 0 | 0 | 0 | 0 | 0 | 0 | 0 | 0 | 0 | 0 | 0 | 0 | 0 | 0 | 0 | 0 | 0 | 0 | 0 | 0 | 0 | 0 | 0 | 0 | 0 | 0 | 0.04137742 | 0.001415736 | 0 | 0.0005521536 | 0 | 0 | 0 | 0 | 0 | 0 | 0.04112317 | 0.01835482 | 0.0238177 | 0.02763034 | 0.01672516 | 0.01750481
37.50673 | 0 | 0 | 0.07802977 | 0.03643651 | 0 | 0 | 0.07651697 | 0.07003901 | 0.02463668 | 0.03885847 | 0.1242241 | 0.005839811 | 0.03179861 | 0.03428191 | 0.1302975 | 0 | 0 | 0 | 0 | 0 | 8.714328e-06 | 0 | 0 | 0 | 0 | 0 | 0 | 0 | 0 | 0 | 0 | 0.0001180149 | 0 | 0 | 0 | 0.000236516 | 0 | 0 | 0 | 0 | 0 | 0 | 0 | 0 | 0 | 0 | 0 | 0 | 0 | 0 | 0 | 0 | 0 | 0 | 0 | 0 | 0 | 0 | 0 | 0 | 0 | 0 | 0.03978025 | 0.0005228098 | 0 | 0.000203902 | 0 | 0 | 0 | 0 | 0 | 0 | 0.03912582 | 0.01455531 | 0.02133447 | 0.02396129 | 0.01271419 | 0.01369925
38.13535 | 4.584902e-08 | 0 | 0.07260208 | 0.03710689 | 0 | 0 | 0.06755263 | 0.06903014 | 0.02455349 | 0.03711405 | 0.1256105 | 0.004545137 | 0.03186757 | 0.03301266 | 0.133093 | 0 | 0 | 0 | 0 | 0 | 7.834979e-06 | 0 | 0 | 0 | 0 | 0 | 0 | 0 | 0 | 0 | 0 | 0.0001139691 | 0 | 7.661965e-07 | 0 | 0.0002632263 | 0 | 0 | 0 | 0 | 0 | 0 | 0 | 0 | 0 | 0 | 0 | 0 | 0 | 0 | 0 | 0 | 0 | 0 | 0 | 0 | 0 | 0 | 0 | 0 | 0 | 0 | 0.0380975 | 0.0001189423 | 0 | 4.638888e-05 | 0 | 0 | 0 | 0 | 0 | 0 | 0.03706262 | 0.01124762 | 0.01899027 | 0.02050663 | 0.009334325 | 0.01040925
38.7745 | 4.052515e-07 | 0 | 0.06673099 | 0.03777905 | 0 | 0 | 0.05839506 | 0.06740939 | 0.02435433 | 0.03522003 | 0.1265469 | 0.003440961 | 0.03191423 | 0.03158153 | 0.1353192 | 0 | 0 | 0 | 0 | 0 | 5.54412e-06 | 0 | 0 | 0 | 0 | 0 | 0 | 0 | 0 | 0 | 0 | 0.0001092723 | 0 | 6.546462e-06 | 0 | 0.0002850201 | 0 | 0 | 0 | 0 | 0 | 0 | 0 | 0 | 0 | 0 | 0 | 0 | 0 | 0 | 0 | 0 | 0 | 0 | 0 | 0 | 0 | 0 | 0 | 0 | 0 | 0 | 0.03634131 | 0 | 0 | 0 | 0 | 0 | 0 | 0 | 0 | 0 | 0.034949 | 0.008424394 | 0.01678902 | 0.01728854 | 0.006559811 | 0.007627419
39.42436 | 1.251626e-06 | 0 | 0.06056611 | 0.03845155 | 0 | 0 | 0.04933441 | 0.06521083 | 0.02404003 | 0.03319759 | 0.1270169 | 0.002519365 | 0.03193947 | 0.03000815 | 0.1369444 | 0 | 0 | 0 | 0 | 0 | 3.150822e-06 | 0 | 0 | 0 | 0 | 0 | 0 | 0 | 0 | 0 | 0 | 0.000103771 | 0 | 2.099105e-05 | 0 | 0.0003013388 | 0 | 0 | 0 | 0 | 0 | 0 | 0 | 0 | 0 | 0 | 0 | 0 | 0 | 0 | 0 | 0 | 0 | 0 | 0 | 0 | 0 | 0 | 0 | 0 | 0 | 0 | 0.03452376 | 0 | 0 | 0 | 0 | 0 | 0 | 0 | 0 | 0 | 0.03279999 | 0.006073824 | 0.01473384 | 0.01432641 | 0.00436047 | 0.005341186
40.08512 | 2.415124e-06 | 0 | 0.05425892 | 0.03912318 | 0 | 0 | 0.04066871 | 0.06246682 | 0.02361218 | 0.03106536 | 0.1270039 | 0.001772567 | 0.03194429 | 0.02831043 | 0.1379367 | 0 | 0 | 0 | 0 | 0 | 1.571873e-06 | 0 | 0 | 0 | 0 | 0 | 0 | 0 | 0 | 0 | 0 | 9.731567e-05 | 0 | 4.550077e-05 | 0 | 0.0003116581 | 0 | 0 | 0 | 0 | 0 | 0 | 0 | 0 | 0 | 0 | 0 | 0 | 0 | 0 | 0 | 0 | 0 | 0 | 0 | 0 | 0 | 0 | 0 | 0 | 0 | 0 | 0.0326561 | 0 | 0 | 0 | 0 | 0 | 0 | 0 | 0 | 0 | 0.03062957 | 0.004183034 | 0.01282757 | 0.01163807 | 0.002716103 | 0.00353763
40.75695 | 3.754645e-06 | 0 | 0.04793068 | 0.03979062 | 0 | 0 | 0.03253262 | 0.05925549 | 0.02307766 | 0.0288625 | 0.1265101 | 0.001181613 | 0.03192886 | 0.02652567 | 0.1382991 | 0 | 0 | 0 | 0 | 0 | 6.039659e-07 | 0 | 0 | 0 | 0 | 0 | 0 | 0 | 0 | 0 | 0 | 9.008299e-05 | 0 | 7.741547e-05 | 0 | 0.0003162429 | 0 | 0 | 0 | 0 | 0 | 0 | 0 | 0 | 0 | 0 | 0 | 0 | 0 | 0 | 0 | 0 | 0 | 0 | 0 | 0 | 0 | 0 | 0 | 0 | 0 | 0 | 0.03075562 | 0 | 0 | 0 | 0 | 0 | 0 | 0 | 0 | 0 | 0.02845642 | 0.002701672 | 0.01106895 | 0.009229509 | 0.001520201 | 0.002156519
41.44004 | 4.340907e-06 | 0 | 0.04173695 | 0.04045286 | 0 | 0 | 0.02522574 | 0.05561332 | 0.02244054 | 0.02660571 | 0.1255209 | 0.0007371463 | 0.03189437 | 0.02467147 | 0.1380032 | 0 | 0 | 1.976914e-07 | 0 | 0 | 1.500033e-07 | 0 | 0 | 0 | 0 | 0 | 0 | 0 | 0 | 0 | 0 | 8.197789e-05 | 0 | 0.0001125758 | 0 | 0.0003147471 | 0 | 0 | 0 | 0 | 0 | 0 | 0 | 0 | 0 | 0 | 0 | 0 | 0 | 0 | 0 | 0 | 0 | 0 | 0 | 0 | 0 | 0 | 0 | 0 | 0 | 0 | 0.0288329 | 0 | 0 | 0 | 0 | 0 | 0 | 0 | 0 | 0 | 0.02629332 | 0.001608529 | 0.009459702 | 0.007113953 | 0.0007607886 | 0.001176673
42.13458 | 4.184213e-06 | 0 | 0.03577652 | 0.04110661 | 0 | 0 | 0.01883449 | 0.0516161 | 0.02170721 | 0.02433272 | 0.1240425 | 0.0004212255 | 0.03184086 | 0.02278349 | 0.1370589 | 0 | 0 | 2.211563e-06 | 0 | 0 | 0 | 0 | 0 | 0 | 0 | 0 | 0 | 0 | 0 | 0 | 0 | 7.320117e-05 | 0 | 0.0001490166 | 0 | 0.00030751 | 0 | 0 | 0 | 0 | 0 | 0 | 0 | 0 | 0 | 0 | 0 | 0 | 0 | 0 | 0 | 0 | 0 | 0 | 0 | 0 | 0 | 0 | 0 | 0 | 0 | 0 | 0.02690444 | 0 | 0 | 0 | 0 | 0 | 0 | 0 | 0 | 0 | 0.02415776 | 0.0008558889 | 0.007997838 | 0.005295481 | 0.0003226365 | 0.0005397163
42.84076 | 3.424762e-06 | 0 | 0.03013632 | 0.04174848 | 0 | 0 | 0.01341215 | 0.04734274 | 0.02088569 | 0.02208286 | 0.1220843 | 0.0002133228 | 0.03176825 | 0.02089885 | 0.1354818 | 0 | 0 | 7.265968e-06 | 0 | 0 | 0 | 0 | 0 | 0 | 0 | 0 | 0 | 0 | 0 | 0 | 0 | 6.398548e-05 | 0 | 0.0001847479 | 0 | 0.0002950016 | 0 | 0 | 0 | 0 | 0 | 0 | 0 | 0 | 0 | 0 | 1.137207e-09 | 0 | 0 | 0 | 0 | 0 | 0 | 0 | 0 | 0 | 0 | 0 | 0 | 0 | 0 | 0 | 0.02498557 | 0 | 0 | 0 | 0 | 0 | 0 | 0 | 0 | 0 | 0.02206571 | 0.0003863572 | 0.006680614 | 0.003772308 | 0.0001066682 | 0.0001784379
43.55877 | 2.17753e-06 | 0 | 0.02489797 | 0.04237535 | 0 | 0 | 0.00901065 | 0.04286665 | 0.01998338 | 0.01989241 | 0.1196553 | 9.453222e-05 | 0.03167652 | 0.01905186 | 0.1332868 | 0 | 0 | 1.66046e-05 | 0 | 0 | 0 | 0 | 0 | 0 | 0 | 0 | 0 | 0 | 0 | 0 | 0 | 5.454358e-05 | 0 | 0.0002179281 | 0 | 0.000277651 | 0 | 0 | 0 | 0 | 0 | 0 | 0 | 0 | 0 | 0 | 1.050396e-07 | 0 | 0 | 0 | 0 | 0 | 0 | 0 | 0 | 0 | 0 | 0 | 0 | 0 | 0 | 0 | 0.02309068 | 0 | 0 | 0 | 0 | 0 | 0 | 0 | 0 | 0 | 0.02003214 | 0.0001474114 | 0.005505346 | 0.002543002 | 1.860187e-05 | 3.111778e-05
44.28882 | 9.759901e-07 | 0 | 0.02012029 | 0.04298323 | 0 | 0 | 0.005591954 | 0.03828088 | 0.01901347 | 0.0178081 | 0.1167738 | 3.540775e-05 | 0.03156528 | 0.01728659 | 0.130506 | 0 | 0 | 2.888102e-05 | 0 | 0 | 0 | 0 | 0 | 0 | 0 | 0 | 0 | 0 | 0 | 0 | 0 | 4.521749e-05 | 0 | 0.0002463496 | 0 | 0.0002563336 | 0 | 0 | 0 | 0 | 0 | 0 | 0 | 0 | 0 | 0 | 5.82517e-07 | 0 | 0 | 0 | 0 | 0 | 0 | 0 | 0 | 0 | 0 | 0 | 0 | 0 | 0 | 0 | 0.02123269 | 0 | 0 | 0 | 0 | 0 | 0 | 0 | 0 | 0 | 0.01806984 | 4.942966e-05 | 0.004467136 | 0.001588985 | 0 | 0
45.0311 | 2.619724e-07 | 0 | 0.01585494 | 0.04356828 | 0 | 0 | 0.003110783 | 0.03367388 | 0.0179887 | 0.01587406 | 0.1134588 | 9.504042e-06 | 0.03143411 | 0.01564395 | 0.1271716 | 0 | 0 | 4.280138e-05 | 0 | 0 | 0 | 0 | 0 | 0 | 0 | 0 | 0 | 0 | 0 | 0 | 0 | 3.632243e-05 | 0 | 0.0002680377 | 0 | 0.0002318888 | 0 | 0 | 0 | 0 | 0 | 0 | 0 | 0 | 0 | 0 | 1.706525e-06 | 0 | 0 | 0 | 0 | 0 | 0 | 0 | 0 | 0 | 0 | 0 | 0 | 0 | 0 | 0 | 0.01942354 | 0 | 0 | 0 | 0 | 0 | 0 | 0 | 0 | 0 | 0.01619048 | 1.326776e-05 | 0.003560991 | 0.000891144 | 0 | 0
45.78583 | 0 | 0 | 0.01213364 | 0.04412611 | 0 | 0 | 0.001475371 | 0.02913553 | 0.01692291 | 0.01413485 | 0.1097362 | 0 | 0.03128236 | 0.01416084 | 0.1233234 | 0 | 0 | 5.687009e-05 | 0 | 0 | 0 | 0 | 0 | 0 | 0 | 0 | 0 | 0 | 0 | 0 | 0 | 2.813442e-05 | 0 | 0.0002816354 | 0 | 0.0002051968 | 0 | 0 | 0 | 0 | 0 | 0 | 0 | 0 | 0 | 0 | 3.801553e-06 | 0 | 0 | 0 | 0 | 0 | 0 | 0 | 0 | 0 | 0 | 0 | 0 | 0 | 0 | 0 | 0.01767336 | 0 | 0 | 0 | 0 | 0 | 0 | 0 | 0 | 0 | 0.01440351 | 0 | 0.002780737 | 0.0004258314 | 0 | 0
46.5532 | 0 | 0 | 0.008955956 | 0.04465133 | 0 | 0 | 0.0005122846 | 0.02475844 | 0.01583244 | 0.01263582 | 0.1056432 | 0 | 0.03110896 | 0.01286694 | 0.1190118 | 0 | 0 | 6.982333e-05 | 0 | 0 | 0 | 0 | 0 | 0 | 0 | 0 | 0 | 0 | 0 | 0 | 1.588339e-10 | 2.0824e-05 | 0 | 0.000286806 | 0 | 0.0001771779 | 0 | 0 | 0 | 0 | 0 | 0 | 0 | 0 | 0 | 0 | 6.971306e-06 | 0 | 0 | 0 | 0 | 0 | 0 | 0 | 0 | 0 | 0 | 0 | 0 | 0 | 0 | 0 | 0.01599012 | 0 | 0 | 0 | 0 | 0 | 0 | 0 | 0 | 0 | 0.01271561 | 0 | 0.002118386 | 0.000147859 | 0 | 0
47.33344 | 0 | 0 | 0.006335388 | 0.04513953 | 0 | 0 | 0.0001009247 | 0.02062588 | 0.01473095 | 0.01141767 | 0.1012093 | 0 | 0.03091317 | 0.01179267 | 0.1142791 | 0 | 0 | 8.025321e-05 | 0 | 0 | 0 | 0 | 0 | 0 | 0 | 0 | 0 | 0 | 0 | 0 | 6.590352e-08 | 1.460571e-05 | 0 | 0.0002827781 | 0 | 0.000148667 | 0 | 0 | 0 | 0 | 0 | 0 | 0 | 0 | 0 | 0 | 1.148973e-05 | 0 | 0 | 0 | 0 | 0 | 0 | 0 | 0 | 0 | 0 | 0 | 0 | 0 | 0 | 0 | 0.01438185 | 0 | 0 | 0 | 0 | 0 | 0 | 0 | 0 | 0 | 0.01113381 | 0 | 0.001567209 | 2.912956e-05 | 0 | 0
48.12675 | 0 | 0 | 0.004241015 | 0.04558483 | 0 | 0 | 0 | 0.01682468 | 0.01363607 | 0.01052191 | 0.09647993 | 0 | 0.03069368 | 0.01095765 | 0.1091821 | 0 | 0 | 8.749764e-05 | 0 | 0 | 0 | 0 | 0 | 0 | 0 | 0 | 0 | 0 | 0 | 0 | 4.222991e-07 | 9.515095e-06 | 0 | 0.0002702013 | 0 | 0.0001205269 | 0 | 0 | 0 | 0 | 0 | 0 | 0 | 0 | 0 | 0 | 1.708958e-05 | 0 | 0 | 0 | 0 | 0 | 0 | 0 | 0 | 0 | 0 | 0 | 0 | 0 | 0 | 0 | 0.01285414 | 0 | 0 | 0 | 0 | 0 | 0 | 0 | 0 | 0 | 0.00966193 | 0 | 0.001118071 | 0 | 0 | 0
48.93336 | 0 | 0 | 0.002640787 | 0.04598162 | 0 | 0 | 0 | 0.01343682 | 0.01256508 | 0.009987603 | 0.09149943 | 0 | 0.03044925 | 0.0103794 | 0.1037756 | 0 | 0 | 9.103157e-05 | 0 | 0 | 0 | 0 | 0 | 0 | 0 | 0 | 0 | 0 | 0 | 0 | 1.299744e-06 | 5.576259e-06 | 0 | 0.0002498265 | 0 | 9.358513e-05 | 0 | 0 | 0 | 0 | 0 | 0 | 0 | 0 | 0 | 0 | 2.350593e-05 | 0 | 0 | 0 | 0 | 0 | 0 | 0 | 0 | 0 | 0 | 0 | 0 | 0 | 0 | 0 | 0.011412 | 0 | 0 | 0 | 0 | 0 | 0 | 0 | 0 | 0 | 0.008303167 | 0 | 0.0007620421 | 0 | 0 | 0
49.75349 | 0 | 0 | 0.001501672 | 0.04632407 | 0 | 0 | 0 | 0.010546 | 0.01153824 | 0.009856202 | 0.08631683 | 0 | 0.03017854 | 0.01007213 | 0.09811872 | 0 | 0 | 9.080116e-05 | 0 | 0 | 0 | 0 | 0 | 0 | 0 | 0 | 0 | 0 | 0 | 0 | 2.958972e-06 | 2.819114e-06 | 0 | 0.0002230272 | 0 | 6.877536e-05 | 0 | 0 | 0 | 0 | 0 | 0 | 0 | 0 | 0 | 0 | 3.042645e-05 | 0 | 0 | 0 | 0 | 0 | 0 | 0 | 0 | 0 | 0 | 0 | 0 | 0 | 0 | 0 | 0.01005942 | 0 | 0 | 0 | 0 | 0 | 0 | 0 | 0 | 0 | 0.007059553 | 0 | 0.0004896522 | 0 | 0 | 0
50.58736 | 0 | 0 | 0.0007361083 | 0.04660524 | 0 | 0 | 0 | 0.008233485 | 0.01058031 | 0.01016429 | 0.08099151 | 0 | 0.02987982 | 0.01004244 | 0.09227967 | 0 | 0 | 8.75706e-05 | 0 | 1.363635e-12 | 0 | 0 | 0 | 0 | 0 | 0 | 0 | 0 | 0 | 0 | 5.325564e-06 | 1.025813e-06 | 0 | 0.000192123 | 0 | 4.691038e-05 | 0 | 0 | 0 | 0 | 0 | 0 | 0 | 0 | 0 | 0 | 3.744053e-05 | 0 | 0 | 0 | 0 | 0 | 0 | 0 | 0 | 0 | 0 | 0 | 0 | 0 | 0 | 0 | 0.008798047 | 0 | 0 | 0 | 0 | 0 | 0 | 0 | 0 | 0 | 0.005929986 | 0 | 0.0002894049 | 0 | 0 | 0
51.43521 | 0 | 0 | 0.0003125406 | 0.04681958 | 0 | 0 | 0 | 0.006578084 | 0.009712703 | 0.01095205 | 0.07557349 | 0 | 0.02955179 | 0.01030034 | 0.08631729 | 0 | 0 | 8.169828e-05 | 0 | 8.583404e-08 | 0 | 0 | 0 | 0 | 0 | 0 | 0 | 0 | 0 | 0 | 8.673037e-06 | 2.312326e-07 | 0 | 0.0001589387 | 0 | 2.895238e-05 | 0 | 0 | 0 | 0 | 0 | 0 | 0 | 0 | 0 | 0 | 4.421585e-05 | 0 | 0 | 0 | 0 | 0 | 0 | 0 | 0 | 0 | 0 | 0 | 0 | 0 | 0 | 0 | 0.007630657 | 0 | 0 | 0 | 0 | 0 | 0 | 0 | 0 | 0 | 0.004915217 | 0 | 0.0001518953 | 0 | 0 | 0
52.29727 | 0 | 0 | 0.0001126327 | 0.04696057 | 0 | 0 | 0 | 0.005647161 | 0.008958358 | 0.01224591 | 0.07011993 | 0 | 0.02919282 | 0.01084766 | 0.08029634 | 0 | 0 | 7.41506e-05 | 0 | 6.768394e-07 | 0 | 0 | 0 | 0 | 0 | 0 | 0 | 0 | 0 | 0 | 1.267473e-05 | 3.893855e-08 | 0 | 0.0001258162 | 0 | 1.550898e-05 | 0 | 0 | 0 | 0 | 0 | 0 | 0 | 0 | 0 | 0 | 5.035152e-05 | 0 | 0 | 0 | 0 | 0 | 0 | 0 | 0 | 0 | 0 | 0 | 0 | 0 | 0 | 0 | 0.006557468 | 0 | 0 | 0 | 0 | 0 | 0 | 0 | 0 | 0 | 0.004012556 | 0 | 6.587351e-05 | 0 | 0 | 0
53.17377 | 0 | 0 | 3.447715e-05 | 0.0470222 | 0 | 0 | 0 | 0.005498823 | 0.008337521 | 0.01406575 | 0.06468374 | 0 | 0.02880146 | 0.01168501 | 0.07427682 | 0 | 0 | 6.576726e-05 | 0 | 2.115105e-06 | 0 | 0 | 0 | 0 | 0 | 0 | 0 | 0 | 0 | 0 | 1.701511e-05 | 1.718994e-07 | 0 | 9.479657e-05 | 0 | 6.859994e-06 | 0 | 0 | 0 | 0 | 0 | 0 | 0 | 1.576029e-08 | 0 | 0 | 5.548224e-05 | 0 | 0 | 0 | 0 | 0 | 0 | 0 | 0 | 0 | 0 | 0 | 0 | 0 | 0 | 0 | 0.005578338 | 0 | 0 | 0 | 0 | 0 | 0 | 0 | 0 | 0 | 0.003219007 | 0 | 2.016405e-05 | 0 | 0 | 0
54.06497 | 0 | 0 | 0 | 0.04699892 | 0 | 0 | 0 | 0.006183461 | 0.00786757 | 0.01642622 | 0.05931382 | 0 | 0.0283764 | 0.01281214 | 0.06831421 | 0 | 0 | 5.719683e-05 | 0 | 4.55944e-06 | 0 | 0 | 0 | 0 | 0 | 0 | 0 | 0 | 0 | 0 | 2.133715e-05 | 6.913134e-07 | 0 | 6.75547e-05 | 0 | 2.276369e-06 | 0 | 0 | 0 | 0 | 0 | 0 | 0 | 6.82836e-07 | 0 | 0 | 5.92478e-05 | 0 | 0 | 0 | 0 | 0 | 0 | 0 | 0 | 0 | 0 | 0 | 0 | 0 | 0 | 0 | 0.004692876 | 0 | 0 | 0 | 0 | 0 | 0 | 0 | 0 | 0 | 0.002531425 | 0 | 0 | 0 | 0 | 0
54.9711 | 0 | 0 | 0 | 0.04688538 | 0 | 0 | 0 | 0.007702846 | 0.007554546 | 0.01929408 | 0.0540486 | 0 | 0.02791647 | 0.01422074 | 0.06245214 | 0 | 0 | 4.861794e-05 | 0 | 7.040656e-06 | 0 | 0 | 0 | 0 | 0 | 0 | 0 | 0 | 0 | 0 | 2.542041e-05 | 1.763559e-06 | 0 | 4.438212e-05 | 0 | 8.612241e-07 | 0 | 0 | 0 | 0 | 0 | 0 | 0 | 2.312873e-06 | 0 | 0 | 6.152066e-05 | 0 | 0 | 0 | 0 | 0 | 0 | 0 | 0 | 0 | 0 | 0 | 0 | 0 | 0 | 0 | 0.003897882 | 0 | 0 | 0 | 0 | 0 | 0 | 0 | 0 | 0 | 0.001942845 | 0 | 0 | 0 | 0 | 0
55.89242 | 0 | 0 | 0 | 0.04667694 | 0 | 0 | 0 | 0.01009161 | 0.007410325 | 0.0226728 | 0.0489292 | 0 | 0.02742064 | 0.01590868 | 0.05673741 | 0 | 0 | 4.033288e-05 | 0 | 9.360727e-06 | 0 | 0 | 0 | 0 | 0 | 0 | 0 | 0 | 0 | 7.097245e-08 | 2.8849e-05 | 4.016554e-06 | 0 | 2.626378e-05 | 0 | 2.067939e-07 | 0 | 3.425257e-08 | 0 | 0 | 0 | 0 | 0 | 6.226031e-06 | 0 | 0 | 6.196376e-05 | 0 | 0 | 0 | 0 | 0 | 0 | 0 | 0 | 0 | 0 | 0 | 0 | 0 | 0 | 0 | 0.003192422 | 0 | 0 | 0 | 0 | 0 | 0 | 0 | 0 | 0 | 0.001449717 | 0 | 0 | 0 | 0 | 0
56.82918 | 0 | 0 | 0 | 0.04636913 | 0 | 0 | 0 | 0.01333901 | 0.007437761 | 0.02652194 | 0.04398766 | 0 | 0.02688803 | 0.01786592 | 0.05120639 | 0 | 0 | 3.244994e-05 | 0 | 1.029957e-05 | 0 | 0 | 0 | 0 | 0 | 0 | 0 | 0 | 0 | 6.831084e-07 | 3.147101e-05 | 7.449947e-06 | 0 | 1.331639e-05 | 0 | 0 | 0 | 3.305159e-07 | 0 | 0 | 0 | 0 | 0 | 1.24194e-05 | 0 | 0 | 6.05225e-05 | 0 | 0 | 0 | 0 | 0 | 0 | 0 | 0 | 0 | 0 | 0 | 0 | 0 | 0 | 0 | 0.002572843 | 0 | 0 | 0 | 0 | 0 | 0 | 0 | 0 | 0 | 0.001044818 | 0 | 0 | 0 | 0 | 0
57.78165 | 0 | 0 | 0 | 0.04595783 | 4.031895e-09 | 0 | 0 | 0.01742874 | 0.007638869 | 0.03079686 | 0.03925281 | 0 | 0.02631785 | 0.02008234 | 0.04589185 | 0 | 0 | 2.509247e-05 | 0 | 9.3224e-06 | 0 | 0 | 0 | 0 | 0 | 0 | 0 | 0 | 0 | 2.307508e-06 | 3.325144e-05 | 1.203975e-05 | 0 | 5.233249e-06 | 0 | 0 | 0 | 1.113542e-06 | 0 | 0 | 0 | 0 | 3.119858e-09 | 2.07924e-05 | 0 | 0 | 5.721844e-05 | 0 | 0 | 0 | 0 | 0 | 0 | 0 | 0 | 0 | 0 | 0 | 0 | 0 | 0 | 0 | 0.002035234 | 0 | 0 | 0 | 0 | 0 | 0 | 0 | 0 | 0 | 0.0007207115 | 0 | 0 | 0 | 0 | 0
58.75007 | 0 | 0 | 0 | 0.04543894 | 2.984089e-07 | 0 | 0 | 0.02235805 | 0.00801811 | 0.03546219 | 0.03475309 | 0 | 0.02570931 | 0.0225533 | 0.040826 | 0 | 0 | 1.839272e-05 | 0 | 6.969334e-06 | 0 | 0 | 0 | 0 | 0 | 0 | 0 | 0 | 0 | 5.459893e-06 | 3.415851e-05 | 1.779269e-05 | 0 | 1.073014e-06 | 0 | 0 | 0 | 2.667581e-06 | 0 | 0 | 0 | 0 | 2.806146e-07 | 3.129646e-05 | 0 | 0 | 5.201274e-05 | 0 | 0 | 0 | 0 | 0 | 0 | 0 | 0 | 0 | 0 | 0 | 0 | 0 | 0 | 0 | 0.001576266 | 0 | 0 | 0 | 0 | 0 | 0 | 0 | 0 | 0 | 0.0004708297 | 0 | 0 | 0 | 0 | 0
59.73473 | 0 | 0 | 0 | 0.04480995 | 1.338013e-06 | 0 | 0 | 0.02804388 | 0.008566209 | 0.040426 | 0.03050349 | 0 | 0.02506231 | 0.02525191 | 0.03602616 | 0 | 0 | 1.251847e-05 | 0 | 2.738213e-06 | 0 | 0 | 0 | 0 | 0 | 0 | 0 | 0 | 0 | 9.839126e-06 | 3.470199e-05 | 2.448094e-05 | 0 | 4.21581e-07 | 0 | 0 | 0 | 4.714707e-06 | 0 | 0 | 0 | 0 | 1.035669e-06 | 4.321239e-05 | 0 | 0 | 4.546913e-05 | 0 | 0 | 0 | 0 | 0 | 0 | 0 | 0 | 0 | 0 | 0 | 0 | 0 | 0 | 0 | 0.001189098 | 0 | 0 | 0 | 0 | 0 | 0 | 0 | 0 | 0 | 0.0002841474 | 0 | 0 | 0 | 0 | 0
60.73589 | 0 | 0 | 0 | 0.04406661 | 3.825243e-06 | 0 | 0 | 0.03449387 | 0.009290803 | 0.04565305 | 0.02652889 | 0 | 0.02437598 | 0.0281824 | 0.03152031 | 0 | 0 | 7.678282e-06 | 0 | 7.132853e-07 | 0 | 0 | 0 | 0 | 0 | 0 | 0 | 0 | 0 | 1.577323e-05 | 3.514763e-05 | 3.210506e-05 | 0 | 1.098189e-07 | 0 | 0 | 0 | 7.5055e-06 | 0 | 0 | 2.894862e-08 | 0 | 2.948213e-06 | 5.632386e-05 | 0 | 4.142712e-08 | 3.763519e-05 | 0 | 0 | 0 | 0 | 0 | 0 | 0 | 0 | 0 | 0 | 0 | 0 | 0 | 0 | 0 | 0.0008704351 | 0 | 0 | 0 | 0 | 0 | 0 | 0 | 0 | 0 | 0.0001541647 | 0 | 0 | 0 | 0 | 0
61.75382 | 0 | 0 | 0 | 0.04320699 | 8.274823e-06 | 0 | 0 | 0.04163238 | 0.01018353 | 0.05105986 | 0.02284153 | 0 | 0.02365033 | 0.03132106 | 0.02732263 | 0 | 0 | 4.068666e-06 | 0 | 0 | 0 | 0 | 0 | 0 | 0 | 0 | 0 | 0 | 0 | 2.296786e-05 | 3.600519e-05 | 4.044509e-05 | 0 | 0 | 0 | 0 | 0 | 1.075234e-05 | 0 | 0 | 3.088407e-07 | 0 | 6.201398e-06 | 6.9944e-05 | 0 | 5.176486e-07 | 2.89732e-05 | 0 | 0 | 0 | 0 | 0 | 0 | 0 | 0 | 0 | 0 | 0 | 0 | 0 | 0 | 0 | 0.0006139404 | 0 | 0 | 0 | 0 | 0 | 0 | 0 | 0 | 0 | 7.102407e-05 | 0 | 0 | 0 | 0 | 0
62.78882 | 0 | 0 | 0 | 0.04223061 | 1.472019e-05 | 0 | 0 | 0.0493593 | 0.01122937 | 0.05655807 | 0.01944943 | 0 | 0.02288586 | 0.03463255 | 0.0234429 | 0 | 0 | 1.646875e-06 | 0 | 0 | 0 | 0 | 0 | 0 | 0 | 0 | 0 | 0 | 0 | 3.10401e-05 | 3.757529e-05 | 4.928901e-05 | 0 | 0 | 0 | 3.346024e-10 | 0 | 1.417776e-05 | 0 | 0 | 1.307102e-06 | 0 | 1.086165e-05 | 8.348074e-05 | 0 | 1.869258e-06 | 2.022231e-05 | 0 | 0 | 0 | 0 | 0 | 0 | 0 | 0 | 0 | 0 | 0 | 0 | 0 | 0 | 0 | 0.0004130589 | 0 | 0 | 0 | 0 | 0 | 0 | 0 | 0 | 0 | 2.419562e-05 | 0 | 0 | 0 | 0 | 0
63.84117 | 0 | 0 | 0 | 0.0411365 | 2.34708e-05 | 0 | 0 | 0.05759765 | 0.01241839 | 0.06207101 | 0.01636161 | 0 | 0.02208288 | 0.03809153 | 0.01989179 | 0 | 0 | 5.13215e-07 | 0 | 0 | 0 | 0 | 0 | 0 | 0 | 0 | 0 | 0 | 0 | 3.969676e-05 | 4.024919e-05 | 5.84406e-05 | 0 | 0 | 0 | 6.673201e-08 | 0 | 1.752657e-05 | 0 | 0 | 3.366773e-06 | 0 | 1.70538e-05 | 9.634728e-05 | 0 | 4.562919e-06 | 1.188142e-05 | 0 | 0 | 0 | 0 | 0 | 0 | 0 | 0 | 0 | 0 | 0 | 0 | 0 | 0 | 0 | 0.0002619086 | 0 | 0 | 0 | 0 | 0 | 0 | 0 | 0 | 0 | 4.549695e-06 | 0 | 0 | 0 | 0 | 0
64.91115 | 0 | 0 | 0 | 0.03992709 | 3.357974e-05 | 0 | 0 | 0.06619708 | 0.01372201 | 0.06749965 | 0.01357778 | 0 | 0.02124281 | 0.04163881 | 0.01667036 | 0 | 0 | 1.327624e-07 | 0 | 0 | 0 | 0 | 0 | 0 | 0 | 0 | 0 | 0 | 0 | 4.83703e-05 | 4.390578e-05 | 6.770211e-05 | 0 | 0 | 0 | 4.037365e-07 | 0 | 2.05386e-05 | 0 | 0 | 7.225852e-06 | 0 | 2.460848e-05 | 0.0001081377 | 0 | 8.799384e-06 | 5.282759e-06 | 0 | 0 | 0 | 0 | 0 | 0 | 0 | 0 | 0 | 0 | 0 | 0 | 0 | 0 | 0 | 0.0001534504 | 0 | 0 | 0 | 0 | 0 | 0 | 0 | 0 | 0 | 0 | 0 | 0 | 0 | 0 | 0
65.99907 | 0 | 0 | 0 | 0.03860511 | 4.414929e-05 | 0 | 0 | 0.07501031 | 0.01511202 | 0.07274924 | 0.01109665 | 0 | 0.02036717 | 0.0452162 | 0.01377846 | 0 | 0 | 3.913504e-08 | 0 | 0 | 0 | 0 | 0 | 0 | 0 | 5.222851e-08 | 0 | 0 | 0 | 5.652984e-05 | 4.841418e-05 | 7.688562e-05 | 0 | 0 | 0 | 1.205071e-06 | 0 | 2.297587e-05 | 0 | 0 | 1.350315e-05 | 0 | 3.335291e-05 | 0.0001184832 | 0 | 1.470368e-05 | 1.479488e-06 | 0 | 0 | 0 | 0 | 0 | 0 | 0 | 0 | 0 | 0 | 0 | 0 | 0 | 0 | 0 | 8.087544e-05 | 0 | 0 | 0 | 0 | 0 | 0 | 0 | 0 | 0 | 0 | 0 | 0 | 0 | 0 | 0
67.10522 | 0 | 0 | 0 | 0.03717441 | 5.423738e-05 | 0 | 0 | 0.08386925 | 0.01655508 | 0.07772023 | 0.008913338 | 0 | 0.01945782 | 0.04875591 | 0.01121229 | 0 | 0 | 5.255752e-08 | 0 | 0 | 0 | 0 | 0 | 0 | 0 | 1.051354e-06 | 0 | 0 | 0 | 6.365162e-05 | 5.355135e-05 | 8.580168e-05 | 0 | 0 | 0 | 2.557281e-06 | 0 | 2.462913e-05 | 0 | 0 | 2.235445e-05 | 0 | 4.305958e-05 | 0.000127084 | 0 | 2.195828e-05 | 0 | 0 | 0 | 0 | 0 | 0 | 0 | 0 | 0 | 0 | 0 | 0 | 0 | 0 | 0 | 0 | 3.650289e-05 | 0 | 0 | 0 | 0 | 0 | 0 | 0 | 0 | 0 | 0 | 0 | 0 | 0 | 0 | 0
68.22991 | 0 | 7.825098e-11 | 0 | 0.03564168 | 6.306083e-05 | 0 | 0 | 0.09254677 | 0.01800471 | 0.08229514 | 0.007015164 | 0 | 0.01851761 | 0.05216365 | 0.008959817 | 0 | 0 | 1.258529e-07 | 0 | 0 | 0 | 0 | 0 | 0 | 0 | 3.533044e-06 | 7.860886e-12 | 0 | 0 | 6.936647e-05 | 5.898676e-05 | 9.424355e-05 | 0 | 0 | 0 | 4.405192e-06 | 0 | 2.541453e-05 | 0 | 0 | 3.336562e-05 | 0 | 5.337934e-05 | 0.000133795 | 0 | 3.003e-05 | 0 | 0 | 0 | 0 | 0 | 0 | 0 | 0 | 0 | 0 | 0 | 0 | 0 | 0 | 0 | 0 | 1.302589e-05 | 0 | 0 | 0 | 0 | 0 | 0 | 0 | 0 | 0 | 0 | 0 | 0 | 0 | 0 | 0
69.37345 | 0 | 2.111813e-07 | 0 | 0.03401159 | 6.97276e-05 | 0 | 0 | 0.1008718 | 0.01942621 | 0.08637887 | 0.005394493 | 0 | 0.01754865 | 0.05536963 | 0.007014193 | 0 | 0 | 2.907977e-07 | 0 | 0 | 0 | 0 | 0 | 0 | 0 | 8.814207e-06 | 2.121471e-08 | 0 | 0 | 7.32035e-05 | 6.444798e-05 | 0.0001020354 | 0 | 0 | 0 | 6.750605e-06 | 0 | 2.516417e-05 | 0 | 0 | 4.634443e-05 | 0 | 6.405972e-05 | 0.0001383948 | 0 | 3.831811e-05 | 0 | 0 | 0 | 0 | 0 | 0 | 0 | 0 | 0 | 0 | 0 | 0 | 0 | 0 | 0 | 0 | 2.738783e-06 | 0 | 0 | 0 | 0 | 0 | 0 | 0 | 0 | 0 | 0 | 0 | 0 | 0 | 0 | 0
70.53615 | 0 | 1.496565e-06 | 0 | 0.03229224 | 7.371181e-05 | 0 | 0 | 0.1086031 | 0.02076973 | 0.08985499 | 0.004034535 | 0 | 0.01655424 | 0.0582727 | 0.005358966 | 0 | 0 | 4.192483e-07 | 0 | 0 | 0 | 0 | 0 | 0 | 0 | 1.649496e-05 | 1.4604e-07 | 0 | 0 | 7.497211e-05 | 6.960215e-05 | 0.0001089803 | 0 | 0 | 0 | 9.486794e-06 | 0 | 2.389995e-05 | 0 | 0 | 6.071308e-05 | 0 | 7.471373e-05 | 0.0001408541 | 0 | 4.646181e-05 | 0 | 0 | 0 | 0 | 0 | 0 | 0 | 0 | 0 | 0 | 0 | 0 | 0 | 0 | 0 | 0 | 0 | 0 | 0 | 0 | 0 | 0 | 0 | 0 | 0 | 0 | 0 | 0 | 0 | 0 | 0 | 0
71.71834 | 0 | 4.75677e-06 | 0 | 0.03049165 | 7.462245e-05 | 0 | 0 | 0.115507 | 0.02198699 | 0.0926122 | 0.002918321 | 0 | 0.01553762 | 0.06077482 | 0.003977456 | 0 | 0 | 4.146581e-07 | 0 | 2.606359e-08 | 3.906413e-08 | 0 | 0 | 0 | 0 | 2.618167e-05 | 4.827862e-07 | 0 | 8.27816e-09 | 7.4548e-05 | 7.415075e-05 | 0.0001148904 | 0 | 0 | 2.433354e-09 | 1.250448e-05 | 0 | 2.167257e-05 | 0 | 0 | 7.589696e-05 | 0 | 8.496948e-05 | 0.0001411664 | 0 | 5.412597e-05 | 0 | 0 | 0 | 0 | 0 | 0 | 0 | 0 | 0 | 0 | 0 | 0 | 0 | 0 | 0 | 0 | 0 | 0 | 0 | 0 | 0 | 0 | 0 | 0 | 0 | 0 | 0 | 0 | 0 | 0 | 0 | 0
72.92035 | 0 | 1.043759e-05 | 0 | 0.02861778 | 7.230754e-05 | 0 | 0 | 0.1213353 | 0.02302695 | 0.09453348 | 0.002027547 | 0 | 0.01450193 | 0.06277097 | 0.002851906 | 0 | 0 | 3.021189e-07 | 0 | 8.102297e-07 | 1.497424e-06 | 0 | 0 | 0 | 0 | 3.739676e-05 | 1.19359e-06 | 0 | 1.736016e-07 | 7.192939e-05 | 7.783135e-05 | 0.000119571 | 0 | 0 | 8.999715e-08 | 1.567456e-05 | 0 | 1.860454e-05 | 0 | 0 | 9.125423e-05 | 0 | 9.444276e-05 | 0.0001393661 | 0 | 6.098566e-05 | 0 | 0 | 0 | 0 | 0 | 0 | 0 | 0 | 0 | 0 | 0 | 0 | 0 | 0 | 0 | 0 | 0 | 0 | 0 | 0 | 0 | 0 | 0 | 0 | 0 | 0 | 0 | 0 | 0 | 0 | 0 | 0
74.1425 | 0 | 1.982686e-05 | 0 | 0.02668273 | 6.772258e-05 | 0 | 0 | 0.1258076 | 0.02383242 | 0.0955009 | 0.001335712 | 0 | 0.01345193 | 0.06414247 | 0.001955267 | 0 | 0 | 1.124871e-07 | 0 | 2.966115e-06 | 4.445649e-06 | 0 | 0 | 0 | 0 | 4.980129e-05 | 2.553219e-06 | 0 | 9.420701e-07 | 6.768463e-05 | 8.058367e-05 | 0.0001228292 | 0 | 0 | 2.769247e-07 | 1.880682e-05 | 0 | 1.508713e-05 | 0 | 0 | 0.0001059645 | 0 | 0.0001027292 | 0.0001356926 | 0 | 6.683151e-05 | 0 | 0 | 0 | 0 | 0 | 0 | 0 | 0 | 0 | 0 | 0 | 0 | 0 | 0 | 0 | 0 | 0 | 0 | 0 | 0 | 0 | 0 | 0 | 0 | 0 | 0 | 0 | 0 | 0 | 0 | 0 | 0
75.38513 | 0 | 3.275619e-05 | 0 | 0.02469403 | 6.101897e-05 | 0 | 0 | 0.1286678 | 0.02435105 | 0.09539565 | 0.0008234252 | 0 | 0.0123905 | 0.06478028 | 0.001268992 | 0 | 0 | 2.606785e-08 | 0 | 7.861694e-06 | 1.158189e-05 | 0 | 0 | 0 | 0 | 6.282608e-05 | 4.784678e-06 | 0 | 2.556515e-06 | 6.196487e-05 | 8.220078e-05 | 0.0001244707 | 0 | 0 | 7.237819e-07 | 2.175247e-05 | 0 | 1.13278e-05 | 0 | 0 | 0.0001193276 | 0 | 0.0001094452 | 0.0001302308 | 0 | 7.13643e-05 | 0 | 0 | 0 | 0 | 0 | 0 | 0 | 0 | 0 | 0 | 0 | 0 | 0 | 0 | 0 | 0 | 0 | 0 | 0 | 0 | 0 | 0 | 0 | 0 | 0 | 0 | 0 | 0 | 0 | 0 | 0 | 0
76.6486 | 0 | 5.115759e-05 | 0 | 0.02266399 | 5.341177e-05 | 0 | 0 | 0.1296634 | 0.02453133 | 0.09411643 | 0.0004648268 | 0 | 0.01132245 | 0.06457753 | 0.0007659247 | 0 | 0 | 0 | 0 | 1.577507e-05 | 2.183908e-05 | 0 | 0 | 0 | 0 | 7.63246e-05 | 8.175957e-06 | 0 | 5.546774e-06 | 5.546179e-05 | 8.270378e-05 | 0.0001243295 | 0 | 0 | 1.381462e-06 | 2.432908e-05 | 0 | 7.756854e-06 | 0 | 0 | 0.0001305844 | 0 | 0.0001142337 | 0.0001232602 | 0 | 7.444659e-05 | 0 | 0 | 0 | 0 | 0 | 0 | 0 | 0 | 0 | 0 | 0 | 0 | 0 | 0 | 0 | 0 | 0 | 0 | 0 | 0 | 0 | 0 | 0 | 0 | 0 | 0 | 0 | 0 | 0 | 0 | 0 | 0
77.93323 | 0 | 7.600377e-05 | 0 | 0.02060556 | 4.589708e-05 | 0 | 0 | 0.1286028 | 0.02433352 | 0.09159391 | 0.0002334663 | 0 | 0.01025294 | 0.06345444 | 0.0004187437 | 0 | 0 | 0 | 0 | 2.663652e-05 | 3.410003e-05 | 0 | 0 | 0 | 0 | 8.99901e-05 | 1.284885e-05 | 0 | 1.018217e-05 | 4.875782e-05 | 8.210547e-05 | 0.0001222887 | 0 | 0 | 2.191553e-06 | 2.637891e-05 | 0 | 4.716159e-06 | 0 | 0 | 0.0001390837 | 0 | 0.0001168059 | 0.0001150462 | 0 | 7.597277e-05 | 0 | 0 | 0 | 0 | 0 | 0 | 0 | 0 | 0 | 0 | 0 | 0 | 0 | 0 | 0 | 0 | 0 | 0 | 0 | 0 | 0 | 0 | 0 | 0 | 0 | 0 | 0 | 0 | 0 | 0 | 0 | 0
79.2394 | 0 | 0.0001077656 | 0 | 0.01853063 | 3.938011e-05 | 0 | 0 | 0.1252926 | 0.02371754 | 0.08775563 | 9.732409e-05 | 0 | 0.009186684 | 0.06133002 | 0.0001988014 | 0 | 0 | 0 | 0 | 4.00263e-05 | 4.70262e-05 | 0 | 0 | 0 | 0 | 0.0001033945 | 1.884266e-05 | 0 | 1.648468e-05 | 4.238978e-05 | 8.039651e-05 | 0.0001182279 | 0 | 0 | 3.075186e-06 | 2.774449e-05 | 0 | 2.549971e-06 | 0 | 0 | 0.000144171 | 0 | 0.0001168697 | 0.0001058372 | 0 | 7.582993e-05 | 0 | 0 | 0 | 0 | 0 | 0 | 0 | 0 | 0 | 0 | 0 | 0 | 0 | 0 | 0 | 0 | 0 | 0 | 0 | 0 | 0 | 0 | 0 | 0 | 0 | 0 | 0 | 0 | 0 | 0 | 0 | 0
80.56746 | 0 | 0.0001418303 | 0 | 0.01646244 | 3.365219e-05 | 0 | 0 | 0.1199647 | 0.02272449 | 0.08276559 | 3.767859e-05 | 0 | 0.008133841 | 0.05831446 | 7.696508e-05 | 0 | 0 | 0 | 0 | 5.427498e-05 | 5.957776e-05 | 0 | 0 | 0 | 0 | 0.0001153162 | 2.529005e-05 | 0 | 2.353996e-05 | 3.635506e-05 | 7.75901e-05 | 0.0001123835 | 0 | 0 | 3.953943e-06 | 2.842237e-05 | 0 | 9.872098e-07 | 0 | 0 | 0.0001458884 | 0 | 0.0001145966 | 9.588674e-05 | 0 | 7.414866e-05 | 0 | 0 | 0 | 0 | 0 | 0 | 0 | 0 | 0 | 0 | 0 | 0 | 0 | 0 | 0 | 0 | 0 | 0 | 0 | 0 | 0 | 0 | 0 | 0 | 0 | 0 | 0 | 0 | 0 | 0 | 0 | 0
81.91778 | 0 | 0.0001761528 | 0 | 0.01441367 | 2.916639e-05 | 0 | 0 | 0.1125103 | 0.02133034 | 0.07659504 | 9.511555e-06 | 0 | 0.007099581 | 0.05436415 | 1.942901e-05 | 0 | 0 | 0 | 0 | 6.77252e-05 | 6.983364e-05 | 0 | 0 | 0 | 0 | 0.0001247893 | 3.179707e-05 | 0 | 3.050215e-05 | 3.097329e-05 | 7.362261e-05 | 0.0001047034 | 0 | 0 | 4.691243e-06 | 2.82829e-05 | 0 | 2.492105e-07 | 0 | 0 | 0.0001436986 | 0 | 0.0001097793 | 8.541354e-05 | 0 | 7.084754e-05 | 0 | 0 | 0 | 0 | 0 | 0 | 0 | 0 | 0 | 0 | 0 | 0 | 0 | 0 | 0 | 0 | 0 | 0 | 0 | 0 | 0 | 0 | 0 | 0 | 0 | 0 | 0 | 0 | 0 | 0 | 0 | 0
83.29072 | 0 | 0.0002061563 | 0 | 0.01240531 | 2.563358e-05 | 0 | 0 | 0.1031711 | 0.01957844 | 0.06940898 | 0 | 0 | 0.00609307 | 0.04959294 | 0 | 0 | 0 | 0 | 0 | 7.886506e-05 | 7.698191e-05 | 0 | 0 | 0 | 0 | 0.00013065 | 3.750454e-05 | 0 | 3.653694e-05 | 2.619126e-05 | 6.850563e-05 | 9.542757e-05 | 0 | 0 | 5.224835e-06 | 2.733646e-05 | 0 | 0 | 0 | 0 | 0.0001376996 | 0 | 0.00010261 | 7.464057e-05 | 0 | 6.606375e-05 | 0 | 0 | 0 | 0 | 0 | 0 | 0 | 0 | 0 | 0 | 0 | 0 | 0 | 0 | 0 | 0 | 0 | 0 | 0 | 0 | 0 | 0 | 0 | 0 | 0 | 0 | 0 | 0 | 0 | 0 | 0 | 0
84.68668 | 0 | 0.0002282119 | 0 | 0.01046042 | 2.277278e-05 | 0 | 0 | 0.09226166 | 0.0175264 | 0.06141248 | 0 | 0 | 0.005124512 | 0.04414725 | 0 | 0 | 0 | 0 | 0 | 8.6542e-05 | 8.050516e-05 | 0 | 0 | 0 | 0 | 0.0001320999 | 4.173183e-05 | 0 | 4.098753e-05 | 2.194678e-05 | 6.231643e-05 | 8.485451e-05 | 0 | 0 | 5.51304e-06 | 2.563244e-05 | 0 | 0 | 0 | 0 | 0.0001281676 | 0 | 9.337587e-05 | 6.379604e-05 | 0 | 5.999032e-05 | 0 | 0 | 0 | 0 | 0 | 0 | 0 | 0 | 0 | 0 | 0 | 0 | 0 | 0 | 0 | 0 | 0 | 0 | 0 | 0 | 0 | 0 | 0 | 0 | 0 | 0 | 0 | 0 | 0 | 0 | 0 | 0
86.10604 | 0 | 0.0002387255 | 0 | 0.008599401 | 2.0323e-05 | 0 | 0 | 0.08005096 | 0.01522327 | 0.05278285 | 0 | 0 | 0.004202871 | 0.03815273 | 0 | 0 | 0 | 0 | 0 | 8.959861e-05 | 7.984749e-05 | 0 | 0 | 0 | 0 | 0.0001283064 | 4.380455e-05 | 0 | 4.320186e-05 | 1.818462e-05 | 5.51081e-05 | 7.324261e-05 | 0 | 0 | 5.511943e-06 | 2.320579e-05 | 0 | 0 | 0 | 0 | 0.0001153089 | 0 | 8.231535e-05 | 5.308765e-05 | 0 | 5.278972e-05 | 0 | 0 | 0 | 0 | 0 | 0 | 0 | 0 | 0 | 0 | 0 | 0 | 0 | 0 | 0 | 0 | 0 | 0 | 0 | 0 | 0 | 0 | 0 | 0 | 0 | 0 | 0 | 0 | 0 | 0 | 0 | 0
87.54918 | 0 | 0.0002363412 | 0 | 0.00685196 | 1.801153e-05 | 0 | 0 | 0.06705463 | 0.01276609 | 0.04383825 | 0 | 0 | 0.00334161 | 0.03184687 | 0 | 0 | 0 | 0 | 0 | 8.77542e-05 | 7.522618e-05 | 0 | 0 | 0 | 0 | 0.0001193761 | 4.34704e-05 | 0 | 4.294973e-05 | 1.481677e-05 | 4.713113e-05 | 6.1056e-05 | 0 | 0 | 5.23093e-06 | 2.020867e-05 | 0 | 0 | 0 | 0 | 9.987159e-05 | 0 | 6.997404e-05 | 4.276854e-05 | 0 | 4.480797e-05 | 0 | 0 | 0 | 0 | 0 | 0 | 0 | 0 | 0 | 0 | 0 | 0 | 0 | 0 | 0 | 0 | 0 | 0 | 0 | 0 | 0 | 0 | 0 | 0 | 0 | 0 | 0 | 0 | 0 | 0 | 0 | 0
89.01651 | 0 | 0.0002199366 | 0 | 0.005244884 | 1.558702e-05 | 0 | 0 | 0.05375408 | 0.01024556 | 0.03487451 | 0 | 0 | 0.002552833 | 0.02545115 | 0 | 0 | 0 | 0 | 0 | 8.08003e-05 | 6.688189e-05 | 0 | 0 | 0 | 0 | 0.0001054554 | 4.052063e-05 | 0 | 4.004474e-05 | 1.175937e-05 | 3.862305e-05 | 4.872692e-05 | 0 | 0 | 4.681537e-06 | 1.678602e-05 | 0 | 0 | 0 | 0 | 8.256649e-05 | 0 | 5.686484e-05 | 3.306899e-05 | 0 | 3.636986e-05 | 0 | 0 | 0 | 0 | 0 | 0 | 0 | 0 | 0 | 0 | 0 | 0 | 0 | 0 | 0 | 0 | 0 | 0 | 0 | 0 | 0 | 0 | 0 | 0 | 0 | 0 | 0 | 0 | 0 | 0 | 0 | 0
90.50844 | 0 | 0.0001876245 | 0 | 0.00378847 | 1.271756e-05 | 0 | 0 | 0.04045201 | 0.007718458 | 0.02607133 | 0 | 0 | 0.001840746 | 0.01910267 | 0 | 0 | 0 | 0 | 0 | 6.829281e-05 | 5.489752e-05 | 0 | 0 | 0 | 0 | 8.633924e-05 | 3.460682e-05 | 0 | 3.418134e-05 | 8.873538e-06 | 2.968894e-05 | 3.652434e-05 | 0 | 0 | 3.864126e-06 | 1.302896e-05 | 0 | 0 | 0 | 0 | 6.38359e-05 | 0 | 4.331167e-05 | 2.410179e-05 | 0 | 2.767634e-05 | 0 | 0 | 0 | 0 | 0 | 0 | 0 | 0 | 0 | 0 | 0 | 0 | 0 | 0 | 0 | 0 | 0 | 0 | 0 | 0 | 0 | 0 | 0 | 0 | 0 | 0 | 0 | 0 | 0 | 0 | 0 | 0
92.02537 | 0 | 0.0001452781 | 0 | 0.002520605 | 9.60947e-06 | 0 | 0 | 0.02793162 | 0.005335236 | 0.0178964 | 0 | 0 | 0.00122285 | 0.01315998 | 0 | 0 | 0 | 0 | 0 | 5.240074e-05 | 4.098548e-05 | 0 | 0 | 0 | 0 | 6.449776e-05 | 2.681843e-05 | 0 | 2.645648e-05 | 6.23382e-06 | 2.095444e-05 | 2.512816e-05 | 0 | 0 | 2.899987e-06 | 9.255563e-06 | 0 | 0 | 0 | 0 | 4.519336e-05 | 0 | 3.024222e-05 | 1.616482e-05 | 0 | 1.931217e-05 | 0 | 0 | 0 | 0 | 0 | 0 | 0 | 0 | 0 | 0 | 0 | 0 | 0 | 0 | 0 | 0 | 0 | 0 | 0 | 0 | 0 | 0 | 0 | 0 | 0 | 0 | 0 | 0 | 0 | 0 | 0 | 0
93.56772 | 0 | 9.1789e-05 | 0 | 0.001445657 | 5.986803e-06 | 0 | 0 | 0.01644114 | 0.003142719 | 0.01049208 | 0 | 0 | 0.000700576 | 0.007734196 | 0 | 0 | 0 | 0 | 0 | 3.293731e-05 | 2.535373e-05 | 0 | 0 | 0 | 0 | 3.991269e-05 | 1.695223e-05 | 0 | 1.671198e-05 | 3.711955e-06 | 1.251562e-05 | 1.475447e-05 | 0 | 0 | 1.799513e-06 | 5.551458e-06 | 0 | 0 | 0 | 0 | 2.704687e-05 | 0 | 1.79353e-05 | 9.324532e-06 | 0 | 1.144816e-05 | 0 | 0 | 0 | 0 | 0 | 0 | 0 | 0 | 0 | 0 | 0 | 0 | 0 | 0 | 0 | 0 | 0 | 0 | 0 | 0 | 0 | 0 | 0 | 0 | 0 | 0 | 0 | 0 | 0 | 0 | 0 | 0
95.13592 | 0 | 4.324049e-05 | 0 | 0.0006486341 | 2.80164e-06 | 0 | 0 | 0.007479132 | 0.001430176 | 0.004762918 | 0 | 0 | 0.0003141454 | 0.003515463 | 0 | 0 | 0 | 0 | 0 | 1.547875e-05 | 1.182436e-05 | 0 | 0 | 0 | 0 | 1.861751e-05 | 7.987703e-06 | 0 | 7.871976e-06 | 1.698665e-06 | 5.736337e-06 | 6.703223e-06 | 0 | 0 | 8.405044e-07 | 2.549863e-06 | 0 | 0 | 0 | 0 | 1.240908e-05 | 0 | 8.190572e-06 | 4.196692e-06 | 0 | 5.226887e-06 | 0 | 0 | 0 | 0 | 0 | 0 | 0 | 0 | 0 | 0 | 0 | 0 | 0 | 0 | 0 | 0 | 0 | 0 | 0 | 0 | 0 | 0 | 0 | 0 | 0 | 0 | 0 | 0 | 0 | 0 | 0 | 0
96.73041 | 0 | 1.260081e-05 | 0 | 0.0001890199 | 8.16432e-07 | 0 | 0 | 0.00217951 | 0.0004167708 | 0.001387972 | 0 | 0 | 9.15458e-05 | 0.001024449 | 0 | 0 | 0 | 0 | 0 | 4.510695e-06 | 3.445764e-06 | 0 | 0 | 0 | 0 | 5.425369e-06 | 2.327714e-06 | 0 | 2.29399e-06 | 4.950116e-07 | 1.671639e-06 | 1.953401e-06 | 0 | 0 | 2.449332e-07 | 7.430611e-07 | 0 | 0 | 0 | 0 | 3.616157e-06 | 0 | 2.386833e-06 | 1.222967e-06 | 0 | 1.523179e-06 | 0 | 0 | 0 | 0 | 0 | 0 | 0 | 0 | 0 | 0 | 0 | 0 | 0 | 0 | 0 | 0 | 0 | 0 | 0 | 0 | 0 | 0 | 0 | 0 | 0 | 0 | 0 | 0 | 0 | 0 | 0 | 0
98.35162 | 0 | 0 | 0 | 0 | 0 | 0 | 0 | 0 | 0 | 0 | 0 | 0 | 0 | 0 | 0 | 0 | 0 | 0 | 0 | 0 | 0 | 0 | 0 | 0 | 0 | 0 | 0 | 0 | 0 | 0 | 0 | 0 | 0 | 0 | 0 | 0 | 0 | 0 | 0 | 0 | 0 | 0 | 0 | 0 | 0 | 0 | 0 | 0 | 0 | 0 | 0 | 0 | 0 | 0 | 0 | 0 | 0 | 0 | 0 | 0 | 0 | 0 | 0 | 0 | 0 | 0 | 0 | 0 | 0 | 0 | 0 | 0 | 0 | 0 | 0 | 0 | 0 | 0

## N2 QSDFT PSDs
Pore size distributions
Derivative distribution function -dV(r)/dr (or -dV(d)/dd) vs d
[22 empty] | 5th |  |  |  | 6th
| 1 | 2 | 3 | 4 | 5 | 6 | 7 | 8 | 9 | 10 | 11 | 12 | 13 | 14 | 15 | 16 | 17 | 18 | 19 | 20 | 21 | 22 | 23 | 24 | 25 | 26 | 27 | 28 | 29 | 30 | 31 | 32 | 33 | 34 | 35 | 36 | 37 | 38 | 39 | 40 | 41 | 42 | 43 | 44 | 45 | 46 | 47 | 48 | 49 | 50 | 51 | 52 | 53 | 54 | 55 | 56 | 57 | 58 | 59 | 60 | 61 | 62 | 63 | 64 | 65 | 66 | 67 | 68 | 69 | 70 | 71 | 72 | 73 | 74 | 75 | 76 | 77 | 78
4.48 | 0.065238 | 0.033639 | 0 | 0 | 0.11385 | 0.081024 | 0 | 0 | 0 | 0 | 0 | 0.042449 | 0 | 0 | 0 | 0 | 0.12281 | 0.063986 | 0.098191 | 0.1266 | 0.077985 | 0.129 | 0.11369 | 0.074584 | 0.10364 | 0.048665 | 0.0578 | 0.12481 | 0.10593 | 0.106 | 0.0894 | 0.099588 | 0.083 | 0.0397 | 0.0957 | 0.0804 | 0.0471 | 0.072003 | 0.0727 | 0.0882 | 0.122 | 0.0779 | 0.0837 | 0.0639 | 0.0638 | 0.13426 | 0.23207 | 0.16174 | 0.344 | 0.2 | 0.0739 | 0.0956 | 0.0459 | 0.0402 | 0.0804 | 0.0854 | 0.0413 | 0.0622 | 0.0396 | 0.0593 | 0.0647 | 0.0719 | 0.0498 | 0.00597 | 0.0193 | 0.0052 | 0.188 | 0.0363 | 0.0827 | 0.188 | 0.124 | 0.26 | 0.0114 | 0 | 0 | 0 | 0 | 0
4.84 | 0.068504 | 0.023717 | 0 | 0 | 0.044618 | 0.066323 | 0 | 0 | 0 | 0 | 0 | 0.021878 | 0 | 0 | 0 | 0 | 0.063417 | 0.052013 | 0.06735 | 0.016266 | 0.033508 | 0.070228 | 0 | 0 | 0 | 0.02433 | 0.0394 | 0.056811 | 0.081367 | 0.116 | 0.0904 | 0.090346 | 0.0571 | 0.0508 | 0.0679 | 0.102 | 0.082 | 0.093914 | 0.113 | 0.106 | 0.114 | 0.0558 | 0.0594 | 0.102 | 0.0727 | 0.1045 | 0.15844 | 0.11526 | 0.11 | 0.0272 | 0.0745 | 0.0952 | 0.0789 | 0.082 | 0.0882 | 0.0439 | 0.0297 | 0.0561 | 0.0356 | 0.0585 | 0.074 | 0.044 | 0.0474 | 0.000838 | 0.00782 | 0.000296 | 0.0623 | 0.0124 | 0.127 | 0.0623 | 0.168 | 0.136 | 0.00546 | 0 | 0 | 0 | 0 | 0
5.24 | 0.090885 | 0.0033055 | 0 | 0 | 0.11086 | 0.060237 | 0 | 0 | 0 | 0 | 0 | 0 | 0 | 0 | 0 | 0 | 0.076949 | 0.11643 | 0.11777 | 0.10073 | 0.12755 | 0.13262 | 0.053701 | 0.090663 | 0.013194 | 0.10372 | 0.142 | 0.12632 | 0.13169 | 0.161 | 0.102 | 0.11174 | 0.0705 | 0.123 | 0.137 | 0.142 | 0.0856 | 0.10415 | 0.143 | 0.11 | 0.117 | 0.0748 | 0.073 | 0.116 | 0.0407 | 0.070462 | 0.047039 | 0.087711 | 0.0534 | 0.0886 | 0.0448 | 0.0796 | 0.0712 | 0.11 | 0.0943 | 0.0484 | 0.00778 | 0.035 | 0.0167 | 0.0297 | 0.0555 | 0.00951 | 0.0289 | 0 | 0 | 0 | 0.0906 | 0 | 0.123 | 0.0906 | 0.165 | 0.113 | 0 | 0 | 0 | 0 | 0 | 0
5.67 | 0.064233 | 0 | 0 | 0 | 0.10121 | 0.055853 | 0 | 0 | 0 | 0 | 0 | 0 | 0 | 0 | 0 | 0 | 0.081405 | 0.088908 | 0.088661 | 0.098741 | 0.070311 | 0.086178 | 0.070858 | 0.078539 | 0.051785 | 0.084946 | 0.102 | 0.10565 | 0.091718 | 0.102 | 0.0719 | 0.053174 | 0.0798 | 0.0901 | 0.111 | 0.0967 | 0.0127 | 0.078801 | 0.0804 | 0.0711 | 0.064 | 0.0832 | 0.065 | 0.0939 | 0 | 0.034475 | 0.035769 | 0.051625 | 0.0921 | 0.0846 | 0.00852 | 0.0563 | 0.0219 | 0.088 | 0.0733 | 0.0476 | 0 | 0.0108 | 0 | 0 | 0.0192 | 0 | 0.00859 | 0 | 0 | 0 | 0.0922 | 0 | 0.0689 | 0.0922 | 0.0814 | 0.106 | 0 | 0 | 0 | 0 | 0 | 0
6.14 | 0.033999 | 0 | 0 | 0 | 0.06035 | 0.029416 | 0 | 0 | 0 | 0 | 0 | 0 | 0 | 0 | 0 | 0 | 0.065144 | 0.071093 | 0.065071 | 0.04761 | 0.050541 | 0.045433 | 0.024008 | 0.037571 | 0.023626 | 0.056622 | 0.0616 | 0.064329 | 0.062867 | 0.0497 | 0.0364 | 0.020939 | 0.0715 | 0.0635 | 0.0614 | 0.0405 | 0 | 0.018137 | 0 | 0.0323 | 0.0257 | 0.0485 | 0.0474 | 0.0492 | 0 | 0.03707 | 0.012522 | 0.019505 | 0.089 | 0.052 | 0 | 0.0238 | 0 | 0.022 | 0.0163 | 0 | 0 | 0 | 0 | 0 | 0 | 0 | 0 | 0 | 0 | 0 | 0.0552 | 0 | 0.0137 | 0.0552 | 0.058 | 0.0682 | 0 | 0 | 0 | 0 | 0 | 0
6.66 | 0.020207 | 0 | 0 | 0 | 0.049388 | 0 | 0 | 0 | 0 | 0 | 0 | 0 | 0 | 0 | 0 | 0 | 0.037661 | 0.044968 | 0.036152 | 0.028282 | 0.054994 | 0.06578 | 0.020222 | 0.021559 | 0 | 0.045309 | 0.0242 | 0.037476 | 0.039157 | 0.0374 | 0.00396 | 0.0043662 | 0.0494 | 0.0147 | 0.0275 | 0 | 0 | 0.0034062 | 0 | 0.0366 | 0.0214 | 0 | 0.0145 | 0.0247 | 0 | 0.010791 | 0 | 0.05056 | 0.00786 | 0.0518 | 0 | 0 | 0 | 0 | 0 | 0 | 0 | 0 | 0 | 0 | 0 | 0 | 0 | 0 | 0 | 0 | 0.0366 | 0 | 0 | 0.0366 | 0.0566 | 0.0318 | 0 | 0 | 0 | 0 | 0 | 0
7.23 | 0.041503 | 0 | 0 | 0 | 0.10235 | 0 | 0 | 0 | 0 | 0 | 0 | 0 | 0 | 0 | 0 | 0 | 0.053346 | 0.056838 | 0.070071 | 0.054193 | 0.051456 | 0.10143 | 0.05675 | 0.014702 | 0 | 0.059113 | 0.0513 | 0.055147 | 0.085537 | 0.0995 | 0.0688 | 0.028219 | 0.0539 | 0 | 0.058 | 0.118 | 0 | 0.10014 | 0.0936 | 0.0995 | 0.17 | 0 | 0.0296 | 0.0551 | 0 | 0.10174 | 0.12502 | 0.11064 | 0 | 0.0632 | 0.00313 | 0 | 0 | 0.0296 | 0 | 0 | 0 | 0 | 0 | 0 | 0 | 0 | 0.0189 | 0 | 0 | 0 | 0.0525 | 0 | 0.053 | 0.0525 | 0.101 | 0.0485 | 0.00574 | 0 | 0 | 0 | 0 | 0
7.85 | 0.1022 | 0 | 0 | 0.018119 | 0.12839 | 0.028775 | 0 | 0 | 0 | 0 | 0 | 0 | 0 | 0 | 0 | 0 | 0.10854 | 0.070214 | 0.068448 | 0.061735 | 0.038385 | 0 | 0.0028675 | 0 | 0 | 0.079519 | 0.0829 | 0.097484 | 0.14024 | 0.142 | 0.158 | 0.19889 | 0.112 | 0.0818 | 0.2 | 0.331 | 0.172 | 0.20748 | 0.316 | 0.151 | 0.106 | 0.0744 | 0.135 | 0.128 | 0 | 0.081559 | 0.047618 | 0.036461 | 0 | 0.0151 | 0.104 | 0.0254 | 0.138 | 0.202 | 0.0373 | 0 | 0.113 | 0 | 0.0927 | 0.0151 | 0 | 0 | 0.0749 | 0.0501 | 0 | 0.0156 | 0.0738 | 0 | 0.144 | 0.0738 | 0.0943 | 0.0936 | 0.0757 | 0 | 0 | 0 | 0 | 0
8.52 | 0.097722 | 0.14186 | 0 | 0.057852 | 0.063968 | 0.1074 | 0 | 0 | 0 | 0 | 0 | 0 | 0.012534 | 0.0031695 | 0 | 0.049671 | 0.13011 | 0.096857 | 0.06984 | 0.045031 | 0.039901 | 0 | 0 | 0 | 0 | 0.087795 | 0.087 | 0.092677 | 0.074377 | 0.043 | 0.0964 | 0.10301 | 0.161 | 0.162 | 0.184 | 0.0434 | 0.31 | 0.1818 | 0.13 | 0.0582 | 0 | 0.193 | 0.226 | 0.171 | 0.274 | 0 | 0 | 0.00057558 | 0 | 0 | 0.208 | 0.0872 | 0.277 | 0.266 | 0.199 | 0.185 | 0.245 | 0.0675 | 0.214 | 0.214 | 0.107 | 0.0581 | 0.135 | 0.155 | 0.0463 | 0.0991 | 0.0617 | 0.00771 | 0.102 | 0.0617 | 0 | 0.0116 | 0.171 | 0.0131 | 0 | 0.0424 | 0.0154 | 0
9.26 | 0.01084 | 0.24008 | 0.038153 | 0.10192 | 0 | 0.13563 | 0.035264 | 0.0056919 | 0 | 0.00080221 | 0 | 0.066349 | 0.041544 | 0.027892 | 0 | 0.1592 | 0.10901 | 0.11714 | 0.061115 | 0.041107 | 0.007304 | 0 | 0 | 0 | 0 | 0.044796 | 0.0762 | 0.050775 | 0.018982 | 0.00662 | 0.0148 | 0.015965 | 0.14 | 0.0857 | 0.0451 | 0.00131 | 0.144 | 0.070695 | 0 | 0 | 0 | 0.168 | 0.133 | 0.137 | 0.291 | 0 | 0 | 0.0084812 | 0 | 0 | 0.201 | 0.13 | 0.209 | 0.135 | 0.197 | 0.227 | 0.256 | 0.145 | 0.237 | 0.284 | 0.181 | 0.149 | 0.15 | 0.215 | 0.142 | 0.172 | 0.0235 | 0.102 | 0.0105 | 0.0235 | 0.0098 | 0 | 0.217 | 0.064 | 0.0149 | 0.107 | 0.0744 | 0.0442
10.07 | 0 | 0.19555 | 0.10348 | 0.12915 | 0 | 0.089053 | 0.083228 | 0.027521 | 0.016779 | 0.019578 | 0.0059321 | 0.13037 | 0.073745 | 0.065137 | 0.020174 | 0.22326 | 0.072966 | 0.022195 | 0.026229 | 0.013709 | 0 | 0 | 0 | 0 | 0 | 0.049444 | 0.03 | 0.02338 | 0.020065 | 0.0101 | 0.00715 | 0.015053 | 0.107 | 0.0742 | 0.00293 | 0.00417 | 0.0299 | 0.026321 | 0 | 0 | 0.00756 | 0.107 | 0.0185 | 0.065 | 0.109 | 0.0062987 | 0 | 0 | 0 | 0 | 0.107 | 0.12 | 0.0673 | 0.0155 | 0.0813 | 0.126 | 0.16 | 0.158 | 0.162 | 0.17 | 0.149 | 0.165 | 0.116 | 0.192 | 0.186 | 0.173 | 0 | 0.168 | 0 | 0 | 0.00443 | 0 | 0.192 | 0.119 | 0.0789 | 0.141 | 0.129 | 0.111
10.96 | 0.010278 | 0.10614 | 0.14973 | 0.13012 | 0 | 0.044929 | 0.10888 | 0.056669 | 0.054223 | 0.050058 | 0.038016 | 0.13038 | 0.095488 | 0.096673 | 0.060883 | 0.1956 | 0.038229 | 0.022665 | 0.024702 | 0 | 0 | 0 | 0 | 0 | 0 | 0.01387 | 0 | 0 | 0 | 0.0113 | 0.0109 | 0.0024003 | 0.105 | 0.0245 | 0.0188 | 0.0255 | 0.0443 | 0.046158 | 0.00254 | 0.0159 | 0.0184 | 0.0959 | 0.0348 | 0.0242 | 0.0279 | 0.0077742 | 0 | 0 | 0 | 0 | 0.0219 | 0.0809 | 0.0231 | 0.0173 | 0.0444 | 0.109 | 0.0523 | 0.12 | 0.0721 | 0.0607 | 0.0842 | 0.118 | 0.0582 | 0.122 | 0.153 | 0.113 | 0 | 0.15 | 0 | 0 | 0 | 0 | 0.118 | 0.144 | 0.123 | 0.126 | 0.14 | 0.138
11.93 | 0.024612 | 0.063697 | 0.15587 | 0.10639 | 0 | 0.048638 | 0.10297 | 0.080614 | 0.098858 | 0.078989 | 0.07271 | 0.087718 | 0.099013 | 0.11044 | 0.091192 | 0.1173 | 0.023136 | 0.022506 | 0 | 0 | 0 | 0 | 0 | 0 | 0 | 0.0099673 | 0 | 0 | 0 | 0.00708 | 0.0277 | 0.0016246 | 0.0595 | 0.0302 | 0.0118 | 0.021 | 0.0507 | 0.054308 | 0.0176 | 0.0316 | 0 | 0.07 | 0.062 | 0.0227 | 0.0565 | 0 | 0 | 0 | 0 | 0 | 0.00394 | 0.049 | 0.0536 | 0.0584 | 0.0841 | 0.128 | 0.00302 | 0.0874 | 0.0314 | 0.0398 | 0.0638 | 0.0865 | 0.0141 | 0.0682 | 0.0934 | 0.0524 | 0 | 0.0916 | 0 | 0 | 0 | 0 | 0.0449 | 0.132 | 0.112 | 0.0862 | 0.113 | 0.118
12.99 | 0.011464 | 0.07405 | 0.13338 | 0.070808 | 0 | 0.060702 | 0.08179 | 0.090395 | 0.1308 | 0.09478 | 0.087055 | 0.065764 | 0.085179 | 0.10308 | 0.092649 | 0.056644 | 0 | 0.015009 | 0 | 0 | 0 | 0 | 0 | 0 | 0 | 0.0029865 | 0 | 0 | 0 | 0.00708 | 0.0213 | 0.010064 | 0.00936 | 0.016 | 0.0145 | 0.0256 | 0.049 | 0.042396 | 0.0358 | 0.0391 | 0 | 0.0281 | 0.0631 | 0.0341 | 0.0567 | 0 | 0 | 0 | 0 | 0 | 0.0379 | 0.0356 | 0.073 | 0.0444 | 0.0782 | 0.103 | 0.00921 | 0.0769 | 0.0393 | 0.0534 | 0.0906 | 0.0995 | 0 | 0.0527 | 0.0704 | 0.0395 | 0 | 0.0601 | 0 | 0 | 0 | 0 | 0.00475 | 0.099 | 0.079 | 0.0558 | 0.0768 | 0.0903
14.16 | 0.018638 | 0.095095 | 0.10918 | 0.039731 | 0 | 0.03808 | 0.068177 | 0.084142 | 0.13622 | 0.092179 | 0.073652 | 0.075375 | 0.063737 | 0.081318 | 0.070541 | 0.047355 | 0 | 0 | 0 | 0 | 0 | 0 | 0 | 0 | 0 | 0 | 0 | 0 | 0 | 0 | 0.00714 | 0.0091177 | 0 | 0.026 | 0.00558 | 0.0268 | 0.0296 | 0.0046026 | 0.0363 | 0.0204 | 0 | 0 | 0.0426 | 0.0471 | 0.0201 | 0 | 0 | 0 | 0 | 0 | 0.0782 | 0.0499 | 0.0924 | 0.0491 | 0.0805 | 0.0346 | 0.0429 | 0.0812 | 0.0718 | 0.0944 | 0.126 | 0.123 | 0 | 0.0552 | 0.0859 | 0.0805 | 0 | 0.0813 | 0 | 0 | 0 | 0 | 0 | 0.0703 | 0.0684 | 0.0533 | 0.0583 | 0.085
15.43 | 0.017595 | 0.10173 | 0.099174 | 0.021265 | 0 | 0.052837 | 0.072021 | 0.068738 | 0.1194 | 0.076692 | 0.046414 | 0.082993 | 0.042683 | 0.058464 | 0.043911 | 0.07106 | 0 | 0 | 0 | 0 | 0 | 0 | 0 | 0 | 0 | 0 | 0 | 0 | 0 | 0 | 0 | 0.009067 | 0 | 0.0232 | 0 | 0.00393 | 0.0256 | 0 | 0 | 0.0203 | 0 | 0 | 0.00611 | 0.0361 | 0 | 0 | 0 | 0 | 0 | 0 | 0.094 | 0.0847 | 0.0869 | 0.0497 | 0.0951 | 0.0148 | 0.0769 | 0.0733 | 0.0901 | 0.108 | 0.122 | 0.11 | 0.0129 | 0.0528 | 0.0959 | 0.138 | 0 | 0.122 | 0 | 0 | 0 | 0 | 0.00757 | 0.0587 | 0.0877 | 0.0705 | 0.0563 | 0.0892
16.82 | 0 | 0.057923 | 0.08884 | 0.018495 | 0 | 0.064107 | 0.082764 | 0.049199 | 0.088636 | 0.054872 | 0.02372 | 0.059767 | 0.029283 | 0.041216 | 0.024573 | 0.081578 | 0 | 0 | 0 | 0 | 0 | 0 | 0 | 0 | 0 | 0 | 0 | 0 | 0 | 0 | 0 | 0.002075 | 0 | 0.0185 | 0 | 0 | 0 | 0 | 0 | 0.0103 | 0 | 0 | 0 | 0 | 0 | 0 | 0 | 0 | 0 | 0 | 0.0819 | 0.0961 | 0.03 | 0.0412 | 0.0234 | 0.0177 | 0.0871 | 0.0703 | 0.0774 | 0.0546 | 0.0798 | 0.0868 | 0.0279 | 0.0412 | 0.071 | 0.138 | 0 | 0.129 | 0 | 0 | 0 | 0 | 0.0211 | 0.0581 | 0.1 | 0.0903 | 0.058 | 0.0814
18.34 | 0 | 0.028255 | 0.069648 | 0.027306 | 0 | 0.05541 | 0.087135 | 0.03143 | 0.058817 | 0.036845 | 0.01641 | 0.053731 | 0.024794 | 0.033009 | 0.015605 | 0.067641 | 0 | 0 | 0 | 0 | 0 | 0 | 0 | 0 | 0 | 0 | 0 | 0 | 0 | 0 | 0 | 0.0018328 | 0 | 0.00979 | 0 | 0 | 0 | 0 | 0 | 0.00314 | 0 | 0 | 0 | 0 | 0 | 0 | 0 | 0 | 0 | 0 | 0.0478 | 0.0525 | 0 | 0.0215 | 0 | 0.0212 | 0.0629 | 0.0933 | 0.0844 | 0.0366 | 0.055 | 0.0757 | 0.0369 | 0.0382 | 0.0552 | 0.0874 | 0 | 0.129 | 0 | 0 | 0 | 0 | 0.0339 | 0.0645 | 0.101 | 0.104 | 0.0652 | 0.0758
20 | 0 | 0 | 0.045737 | 0.039746 | 0 | 0.041364 | 0.079554 | 0.019137 | 0.038012 | 0.028164 | 0.020497 | 0.076171 | 0.026797 | 0.031997 | 0.013388 | 0.056252 | 0 | 0 | 0 | 0 | 0 | 0 | 0 | 0 | 0 | 0 | 0 | 0 | 0 | 0 | 0 | 0.0029472 | 0 | 0 | 0 | 0 | 0 | 0 | 0 | 0 | 0 | 0 | 0 | 0 | 0 | 0 | 0 | 0 | 0 | 0 | 0.00636 | 0 | 0 | 0.0214 | 0 | 0.00341 | 0.0334 | 0.0668 | 0.0551 | 0.0443 | 0.0343 | 0.027 | 0.0433 | 0.0445 | 0.0496 | 0.0451 | 0 | 0.0889 | 0 | 0 | 0 | 0 | 0.0432 | 0.0768 | 0.094 | 0.095 | 0.0765 | 0.0776
21.83 | 0 | 0 | 0.030644 | 0.050131 | 0 | 0.041493 | 0.06084 | 0.014973 | 0.027695 | 0.02965 | 0.026517 | 0.083682 | 0.03264 | 0.034174 | 0.015422 | 0.08491 | 0 | 0 | 0 | 0 | 0 | 0 | 0 | 0 | 0 | 0 | 0 | 0 | 0 | 0 | 0 | 0.0023098 | 0 | 0 | 0 | 0 | 0 | 0 | 0 | 0 | 0 | 0 | 0 | 0 | 0 | 0 | 0 | 0 | 0 | 0 | 0 | 0 | 0 | 0.0181 | 0 | 0 | 0.0337 | 0.0114 | 0.00443 | 0.0303 | 0.00636 | 0 | 0.0525 | 0.0548 | 0.074 | 0.0383 | 0 | 0.0554 | 0 | 0 | 0 | 0 | 0.0484 | 0.0982 | 0.109 | 0.079 | 0.0987 | 0.085
23.82 | 0 | 0 | 0.030808 | 0.054076 | 0 | 0.038749 | 0.048616 | 0.019994 | 0.024894 | 0.038829 | 0.03677 | 0.087818 | 0.039652 | 0.0371 | 0.022459 | 0.10034 | 0 | 0 | 0 | 0 | 0 | 0 | 0 | 0 | 0 | 0 | 0 | 0 | 0 | 0 | 0 | 0.0012729 | 0 | 0 | 0 | 0 | 0 | 0 | 0 | 0 | 0 | 0 | 0 | 0 | 0 | 0 | 0 | 0 | 0 | 0 | 0 | 0 | 0 | 0 | 0 | 0 | 0.0412 | 0 | 0 | 0 | 0 | 0 | 0.0565 | 0.0654 | 0.104 | 0.0463 | 0 | 0.0515 | 0 | 0 | 0 | 0 | 0.0519 | 0.125 | 0.142 | 0.0832 | 0.129 | 0.101
26 | 0 | 0 | 0.047448 | 0.051669 | 0 | 0.0048359 | 0.065919 | 0.033004 | 0.024514 | 0.049691 | 0.059622 | 0.092078 | 0.046549 | 0.03981 | 0.032679 | 0.034529 | 0 | 0 | 0 | 0 | 0 | 0 | 0 | 0 | 0 | 0 | 0 | 0 | 0 | 0 | 0 | 0.00048877 | 0 | 0 | 0 | 0 | 0 | 0 | 0 | 0 | 0 | 0 | 0 | 0 | 0 | 0 | 0 | 0 | 0 | 0 | 0 | 0 | 0 | 0 | 0 | 0 | 0.0213 | 0 | 0 | 0 | 0 | 0 | 0.0415 | 0.0727 | 0.0439 | 0.0456 | 0 | 0.0153 | 0 | 0 | 0 | 0 | 0.0595 | 0.133 | 0.11 | 0.0974 | 0.135 | 0.13
28.38 | 0 | 0 | 0.084512 | 0.047619 | 0 | 5.5147e-05 | 0.11401 | 0.052294 | 0.025072 | 0.057102 | 0.091191 | 0.03614 | 0.048835 | 0.044479 | 0.040786 | 0 | 0 | 0 | 0 | 0 | 0 | 0 | 0 | 0 | 0 | 0 | 0 | 0 | 0 | 0 | 0 | 6.9184e-05 | 0 | 0 | 0 | 0 | 0 | 0 | 0 | 0 | 0 | 0 | 0 | 0 | 0 | 0 | 0 | 0 | 0 | 0 | 0 | 0 | 0 | 0 | 0 | 0 | 0.00127 | 0 | 0 | 0 | 0 | 0 | 0.0346 | 0.0565 | 0 | 0.0311 | 0 | 0 | 0 | 0 | 0 | 0 | 0.0618 | 0.102 | 0.0604 | 0.0873 | 0.102 | 0.114
30.99 | 0 | 0 | 0.12739 | 0.044819 | 0 | 0.00014712 | 0.1381 | 0.071804 | 0.026196 | 0.056786 | 0.10057 | 0.0030579 | 0.043473 | 0.047414 | 0.048694 | 0 | 0 | 0.00012154 | 0 | 0 | 0 | 0 | 0 | 0 | 0 | 0 | 0 | 0 | 0 | 0 | 0 | 5.6579e-05 | 0 | 0 | 0 | 1.48e-05 | 0 | 0 | 0 | 0 | 0 | 0 | 0 | 0 | 0 | 0 | 0 | 0 | 0 | 0 | 0 | 0 | 0 | 0 | 0 | 0 | 0 | 0 | 0 | 0 | 0 | 0 | 0.0589 | 0.0146 | 0 | 0.00621 | 0 | 0 | 0 | 0 | 0 | 0 | 0.0628 | 0.0421 | 0.028 | 0.0512 | 0.0439 | 0.0395
33.85 | 0 | 0 | 0.13207 | 0.040749 | 0 | 0 | 0.105 | 0.082201 | 0.026755 | 0.050615 | 0.094819 | 0.00072063 | 0.033124 | 0.044924 | 0.089815 | 0 | 0 | 2.5322e-05 | 0 | 0 | 0 | 0 | 0 | 0 | 0 | 0 | 0 | 0 | 0 | 0 | 0 | 0.00032595 | 0 | 0 | 0 | 0.000724 | 0 | 0 | 0 | 0 | 0 | 0 | 0 | 0 | 0 | 0 | 0 | 0 | 0 | 0 | 0 | 0 | 0 | 0 | 0 | 0 | 0 | 0 | 0 | 0 | 0 | 0 | 0.0734 | 0 | 0 | 0 | 0 | 0 | 0 | 0 | 0 | 0 | 0.0586 | 0.0006 | 0.0133 | 0.0248 | 0.00815 | 0
36.98 | 0 | 0 | 0.059683 | 0.03509 | 0 | 0 | 0.038214 | 0.076471 | 0.025169 | 0.044527 | 0.11996 | 0 | 0.025155 | 0.037634 | 0.18714 | 0 | 0 | 0 | 0 | 0 | 6.2918e-05 | 0 | 0 | 0 | 0 | 0 | 0 | 0 | 0 | 0 | 0 | 0.00018712 | 0 | 0 | 0 | 0.000406 | 0 | 0 | 0 | 0 | 0 | 0 | 0 | 0 | 0 | 0 | 0 | 0 | 0 | 0 | 0 | 0 | 0 | 0 | 0 | 0 | 0 | 0 | 0 | 0 | 0 | 0 | 0.0557 | 0 | 0 | 0 | 0 | 0 | 0 | 0 | 0 | 0 | 0.0414 | 0 | 0.00881 | 0.0135 | 0.000844 | 0
40.39 | 0.00019167 | 0 | 0.0021836 | 0.029656 | 0 | 0.00029439 | 0 | 0.06058 | 0.02184 | 0.03951 | 0.16049 | 0 | 0.022763 | 0.027914 | 0.2367 | 0 | 0 | 0 | 0 | 0 | 0 | 0 | 0 | 0 | 0 | 0 | 0 | 0 | 0 | 0 | 0 | 0 | 0 | 0.000303 | 0 | 0.000256 | 0 | 0 | 0 | 0 | 0 | 0 | 0 | 0 | 0 | 0 | 0 | 0 | 0 | 0 | 0 | 0 | 0 | 0 | 0 | 0 | 0 | 0 | 0 | 0 | 0 | 0 | 0.02 | 0 | 0 | 0 | 0 | 0 | 0 | 0 | 0 | 0 | 0.0128 | 0 | 0 | 0.00125 | 0 | 0
44.13 | 0 | 0 | 0 | 0.025861 | 0 | 6.6458e-05 | 0 | 0.04375 | 0.017875 | 0.03348 | 0.17575 | 0 | 0.021896 | 0.020904 | 0.20028 | 0.00057354 | 0 | 4.464e-05 | 0 | 0 | 0 | 0 | 0 | 0 | 0 | 0 | 0 | 0 | 0 | 0 | 0 | 0 | 0 | 0.000489 | 0 | 0 | 0 | 0 | 0 | 0 | 0 | 0 | 0 | 0 | 0 | 0 | 0 | 0 | 0 | 0 | 0 | 0 | 0 | 0 | 0 | 0 | 0 | 0 | 0 | 0 | 0 | 0 | 0.000165 | 0 | 0 | 0 | 0 | 0 | 0 | 0 | 0 | 0 | 0 | 0 | 0 | 0 | 0 | 0
48.23 | 0 | 0 | 0 | 0.023712 | 0 | 0 | 0 | 0.030886 | 0.013279 | 0.025169 | 0.10086 | 0 | 0.019243 | 0.021096 | 0.094898 | 2.5819e-05 | 0 | 4.8774e-05 | 0 | 0 | 0 | 0 | 0 | 0 | 0 | 0 | 0 | 0 | 0 | 0 | 9.52e-05 | 0 | 0 | 0.000399 | 0 | 0 | 0 | 0 | 0 | 0 | 0 | 0 | 0 | 0 | 0 | 0 | 0 | 0 | 0 | 0 | 0 | 0 | 0 | 0 | 0 | 0 | 0 | 0 | 0 | 0 | 0 | 0 | 0 | 0 | 0 | 0 | 0 | 0 | 0 | 0 | 0 | 0 | 0 | 0 | 0 | 0 | 0 | 0
52.7 | 0 | 0 | 0 | 0.021809 | 0 | 0 | 0 | 0.022522 | 0.0096764 | 0.019527 | 0.017023 | 0 | 0.01388 | 0.023827 | 0.0054308 | 0 | 0 | 0 | 0 | 7.0239e-05 | 0 | 0 | 0 | 0 | 0 | 0 | 0 | 0 | 0 | 0 | 6.82e-05 | 0 | 0 | 0.000332 | 0 | 0 | 0 | 0 | 0 | 0 | 0 | 0 | 0 | 0 | 0 | 0 | 0 | 0 | 0 | 0 | 0 | 0 | 0 | 0 | 0 | 0 | 0 | 0 | 0 | 0 | 0 | 0 | 0 | 0 | 0 | 0 | 0 | 0 | 0 | 0 | 0 | 0 | 0 | 0 | 0 | 0 | 0 | 0
57.6 | 0 | 0 | 0 | 0.01904 | 0 | 0 | 0 | 0.016635 | 0.0085205 | 0.021019 | 0 | 0 | 0.0078755 | 0.021774 | 0 | 0 | 0 | 0 | 0 | 8.7211e-05 | 0 | 0 | 0 | 0 | 0 | 0 | 0 | 0 | 0 | 0 | 4.74e-05 | 0 | 0 | 9.7e-05 | 0 | 0 | 0 | 0 | 0 | 0 | 0 | 0 | 0 | 0 | 0 | 0 | 0 | 0 | 0 | 0 | 0 | 0 | 0 | 0 | 0 | 0 | 0 | 0 | 0 | 0 | 0 | 0 | 0 | 0 | 0 | 0 | 0 | 0 | 0 | 0 | 0 | 0 | 0 | 0 | 0 | 0 | 0 | 0
62.96 | 0 | 0 | 0 | 0.01589 | 0 | 0 | 0 | 0.011472 | 0.0083977 | 0.024819 | 0 | 0 | 0.0049825 | 0.01579 | 0 | 0 | 0 | 0 | 0 | 0 | 0 | 0 | 0 | 0 | 0 | 0 | 0 | 0 | 0 | 1.63e-05 | 1.76e-06 | 0 | 0 | 0 | 0 | 0 | 0 | 5.3433e-05 | 0 | 0 | 0 | 0 | 0 | 0 | 0 | 0 | 0 | 0 | 0 | 0 | 0 | 0 | 0 | 0 | 0 | 0 | 0 | 0 | 0 | 0 | 0 | 0 | 0 | 0 | 0 | 0 | 0 | 0 | 0 | 0 | 0 | 0 | 0 | 0 | 0 | 0 | 0 | 0
68.83 | 0 | 0.00019356 | 0 | 0.01392 | 4.7998e-05 | 0 | 0 | 0.0096858 | 0.0079321 | 0.023881 | 0 | 0 | 0.0055915 | 0.010904 | 0 | 0.00015349 | 0 | 0 | 0 | 2.4294e-05 | 0 | 0 | 0 | 0 | 0 | 0 | 0 | 0 | 0 | 5.52e-05 | 2.09e-05 | 0 | 0 | 0 | 0 | 0 | 0 | 4.5094e-05 | 0 | 0 | 0 | 0 | 0 | 0.000106 | 0 | 0 | 0 | 0 | 0 | 0 | 0 | 0 | 0 | 0 | 0 | 0 | 0 | 0 | 0 | 0 | 0 | 0 | 0 | 0 | 0 | 0 | 0 | 0 | 0 | 0 | 0 | 0 | 0 | 0 | 0 | 0 | 0 | 0
75.24 | 0 | 0.0003901 | 0 | 0.011195 | 5.4323e-05 | 0 | 0 | 0.013884 | 0.0081394 | 0.020049 | 0 | 0 | 0.006919 | 0.008094 | 0 | 0.00018047 | 0 | 0 | 0 | 2.227e-05 | 0 | 0 | 0 | 0 | 0 | 1.0763e-05 | 3.52e-05 | 0 | 0 | 2.47e-05 | 2.42e-05 | 2.1675e-05 | 0 | 0 | 0 | 0 | 0 | 0 | 0 | 0 | 0 | 0 | 0 | 0.000164 | 0 | 0 | 0 | 0 | 0 | 0 | 0 | 0 | 0 | 0 | 0 | 0 | 0 | 0 | 0 | 0 | 0 | 0 | 0 | 0 | 0 | 0 | 0 | 0 | 0 | 0 | 0 | 0 | 0 | 0 | 0 | 0 | 0 | 0
82.27 | 0 | 0.00026058 | 0 | 0.0080927 | 0 | 0 | 0 | 0.020057 | 0.0083714 | 0.013732 | 0 | 0 | 0.0060709 | 0.004619 | 0 | 0 | 0 | 0 | 0 | 6.8295e-06 | 0 | 0 | 0 | 0 | 0 | 2.5533e-05 | 2.7e-05 | 0 | 0 | 0 | 4.27e-05 | 4.4619e-05 | 0 | 0 | 0 | 0 | 0 | 0 | 0 | 0 | 0 | 0 | 0.000101 | 1.69e-05 | 0 | 0 | 0 | 0 | 0 | 0 | 0 | 0 | 0 | 0 | 0 | 0 | 0 | 0 | 0 | 0 | 0 | 0 | 0 | 0 | 0 | 0 | 0 | 0 | 0 | 0 | 0 | 0 | 0 | 0 | 0 | 0 | 0 | 0
89.95 | 0 | 0.00019249 | 0 | 0.0061458 | 0 | 0 | 0 | 0.016954 | 0.006983 | 0.0087317 | 2.7008e-05 | 0 | 0.0046579 | 0.0022457 | 0 | 0 | 0 | 0 | 0 | 7.73e-06 | 0 | 0 | 0 | 0 | 0 | 2.123e-05 | 2.38e-05 | 0 | 0 | 0 | 3.53e-05 | 3.3741e-05 | 0 | 0 | 0 | 0 | 0 | 0 | 0 | 0 | 1.04e-05 | 0 | 0.000165 | 4.86e-06 | 0 | 0 | 0 | 0 | 0 | 0 | 0 | 0 | 0 | 0 | 0 | 0 | 0 | 0 | 0 | 0 | 0 | 0 | 0 | 0 | 0 | 0 | 0 | 0 | 0 | 0 | 0 | 0 | 0 | 0 | 0 | 0 | 0 | 0
98.35 | 1.1673e-06 | 0.0001535 | 0.00017075 | 0.0063288 | 0 | 0 | 0 | 0.012634 | 0.0054116 | 0.0064852 | 0.00031048 | 0 | 0.0040803 | 0.0014778 | 0 | 0 | 0 | 0 | 0 | 6.5849e-06 | 0 | 0 | 0 | 0 | 0 | 1.6785e-05 | 9.3e-06 | 0 | 0 | 0 | 2.24e-05 | 2.7138e-05 | 0 | 0 | 0 | 0 | 0 | 0 | 0 | 0 | 1.69e-05 | 0 | 0.000132 | 3.95e-06 | 0 | 0 | 0 | 0 | 0 | 0 | 0 | 0 | 0 | 0 | 0 | 0 | 0 | 0 | 0 | 0 | 0 | 0 | 0 | 0 | 0 | 0 | 0 | 0 | 0 | 0 | 0 | 0 | 0 | 0 | 0 | 0 | 0 | 0
107.55 | 4.5578e-06 | 0.00011839 | 0.00028164 | 0.0080431 | 0 | 0 | 0 | 0.022553 | 0.0045148 | 0.0081042 | 0.00028299 | 0 | 0.00406 | 0.0031166 | 0 | 0 | 0 | 0 | 0 | 3.2783e-06 | 0 | 0 | 0 | 0 | 0 | 1.8474e-05 | 0 | 0 | 0 | 0 | 0 | 2.4169e-05 | 0 | 0 | 0 | 0 | 0 | 0 | 0 | 0 | 1.8e-05 | 7.62e-05 | 0.000104 | 8.36e-06 | 0 | 0 | 0 | 0 | 0 | 0 | 0 | 0 | 0 | 0 | 0 | 0 | 0 | 0 | 0 | 0 | 0 | 0 | 0 | 0 | 0 | 0 | 0 | 0 | 0 | 0 | 0 | 0 | 0 | 0 | 0 | 0 | 0 | 0
117.61 | 4.3607e-06 | 6.9203e-06 | 8.4537e-05 | 0.0062465 | 1.9706e-05 | 0 | 0 | 0.047915 | 0.0038577 | 0.012877 | 0.00018 | 0 | 0.002926 | 0.0069641 | 0 | 4.8312e-05 | 0 | 0 | 0 | 0 | 0 | 0 | 0 | 0 | 0 | 3.8074e-05 | 0 | 0 | 1.4042e-06 | 4.53e-06 | 0 | 3.1281e-05 | 0 | 0 | 0 | 0 | 0 | 0 | 0 | 0 | 3.6e-05 | 5.65e-05 | 2.67e-05 | 3.7e-05 | 0 | 0 | 0 | 0 | 0 | 0 | 0 | 0 | 0 | 0 | 0 | 0 | 0 | 0 | 0 | 0 | 0 | 0 | 0 | 0 | 0 | 0 | 0 | 0 | 0 | 0 | 0 | 0 | 0 | 0 | 0 | 0 | 0 | 0
128.61 | 1.1135e-06 | 0 | 0 | 0.0047271 | 6.6378e-06 | 0 | 0 | 0.041229 | 0.0026075 | 0.010519 | 9.7296e-05 | 0 | 0.0022199 | 0.0060197 | 0 | 3.8981e-05 | 0 | 0 | 0 | 0 | 0 | 0 | 0 | 0 | 0 | 1.4343e-05 | 0 | 0 | 0 | 4.31e-06 | 0 | 2.1252e-05 | 0 | 0 | 0 | 0 | 0 | 0 | 0 | 0 | 1.91e-05 | 0 | 0 | 1.99e-05 | 5.75e-06 | 0 | 0 | 0 | 0 | 0 | 0 | 0 | 0 | 0 | 0 | 0 | 0 | 0 | 0 | 0 | 0 | 0 | 0 | 0 | 0 | 0 | 0 | 0 | 0 | 0 | 0 | 0 | 0 | 0 | 0 | 0 | 0 | 0
140.66 | 2.1913e-06 | 0 | 2.6374e-05 | 0.0043706 | 2.9271e-05 | 0 | 0 | 0.031387 | 0.0019785 | 0.0079757 | 9.1806e-05 | 0 | 0.0020602 | 0.0045699 | 0 | 3.4457e-05 | 0 | 0 | 0 | 0 | 3.4551e-06 | 0 | 0 | 0 | 0 | 2.9508e-05 | 0 | 0 | 2.5726e-05 | 1.29e-05 | 0 | 1.6583e-05 | 0 | 0 | 0 | 0 | 0 | 0 | 0 | 0 | 2.43e-05 | 4.89e-05 | 1.62e-05 | 2.68e-05 | 5.9e-05 | 0 | 0 | 0 | 0 | 0 | 0 | 0 | 0 | 0 | 0 | 0 | 0 | 0 | 0 | 0 | 0 | 0 | 0 | 0 | 0 | 0 | 0 | 0 | 0 | 0 | 0 | 0 | 0 | 0 | 0 | 1.5e-05 | 0 | 0
153.83 | 0 | 0 | 0 | 0.0023913 | 8.8253e-08 | 0 | 8.4886e-05 | 0.028866 | 0.0018478 | 0.0073007 | 8.103e-05 | 0 | 0.0011283 | 0.0041446 | 0 | 3.14e-05 | 0 | 0 | 0 | 0 | 8.8095e-06 | 0 | 0 | 0 | 0 | 1.8013e-05 | 0 | 0 | 5.1368e-06 | 6.7e-06 | 0 | 1.6573e-05 | 0 | 0 | 0 | 0 | 0 | 0 | 0 | 0 | 1.84e-05 | 8.13e-06 | 0 | 1.88e-05 | 3.69e-05 | 0 | 0 | 0 | 0 | 0 | 0 | 0 | 0 | 0 | 0 | 0 | 0 | 0 | 0 | 0 | 0 | 0 | 0 | 0 | 0 | 0 | 0 | 0 | 0 | 0 | 0 | 0 | 0 | 0 | 0 | 2.57e-05 | 0 | 0
168.25 | 0 | 0 | 0 | 0.0021579 | 0 | 0 | 5.5868e-05 | 0.016054 | 0.0010202 | 0.0039017 | 3.1778e-05 | 0 | 0.0010275 | 0.0021684 | 0 | 1.2508e-05 | 0 | 0 | 0 | 0 | 9.4036e-07 | 0 | 0 | 0 | 0 | 1.8787e-06 | 0 | 0 | 0 | 0 | 0 | 7.029e-06 | 0 | 0 | 0 | 0 | 0 | 0 | 0 | 0 | 5.09e-06 | 0 | 0 | 0 | 4.35e-06 | 0 | 0 | 0 | 0 | 0 | 0 | 0 | 0 | 0 | 0 | 0 | 0 | 0 | 0 | 0 | 0 | 0 | 0 | 0 | 0 | 0 | 0 | 0 | 0 | 0 | 0 | 0 | 0 | 0 | 0 | 6.45e-06 | 0 | 0
184.02 | 0 | 0 | 0 | 0.0026754 | 0 | 0 | 8.5268e-06 | 0.014472 | 0.00093254 | 0.0035428 | 2.6457e-06 | 0 | 0.0012114 | 0.0019769 | 0 | 1.8407e-05 | 0 | 0 | 0 | 0 | 8.6156e-06 | 0 | 0 | 0 | 0 | 1.766e-05 | 0 | 2.5966e-06 | 1.5024e-05 | 7.77e-06 | 0 | 8.4985e-06 | 0 | 0 | 0 | 0 | 0 | 0 | 0 | 0 | 1.35e-05 | 2.91e-05 | 1.08e-05 | 0 | 3.55e-05 | 4.5166e-06 | 0 | 0 | 0 | 0 | 0 | 0 | 0 | 0 | 0 | 0 | 0 | 0 | 0 | 0 | 0 | 0 | 0 | 0 | 0 | 0 | 0 | 0 | 0 | 0 | 0 | 0 | 0 | 0 | 0 | 2.24e-05 | 0 | 0
201.28 | 0 | 0 | 0 | 0.0022421 | 0 | 0 | 0 | 0.014452 | 0.00097517 | 0.0054826 | 0 | 0 | 0.00086542 | 0.0036441 | 0 | 1.8358e-05 | 0 | 0 | 0 | 0 | 4.2131e-06 | 0 | 0 | 0 | 0 | 6.7962e-06 | 0 | 1.0395e-06 | 2.4346e-06 | 1.71e-06 | 0 | 8.8509e-06 | 0 | 0 | 0 | 0 | 0 | 0 | 0 | 0 | 9.65e-06 | 8.24e-06 | 2.42e-07 | 0 | 7.43e-06 | 1.1534e-06 | 0 | 0 | 0 | 0 | 0 | 0 | 0 | 0 | 0 | 0 | 0 | 0 | 0 | 0 | 0 | 0 | 0 | 0 | 0 | 0 | 0 | 0 | 0 | 0 | 0 | 0 | 0 | 0 | 0 | 1.61e-05 | 0 | 0
220.16 | 0 | 0 | 0 | 0.0026031 | 0 | 0 | 0 | 0.0025479 | 0.00035373 | 0.0075841 | 0 | 0 | 0.00095841 | 0.0063155 | 0 | 7.0528e-06 | 0 | 0 | 0 | 0 | 0 | 0 | 0 | 0 | 0 | 0 | 0 | 0 | 0 | 0 | 0 | 2.6172e-06 | 0 | 0 | 0 | 0 | 0 | 0 | 0 | 0 | 5.43e-07 | 0 | 0 | 0 | 0 | 0 | 0 | 0 | 0 | 0 | 0 | 0 | 0 | 0 | 0 | 0 | 0 | 0 | 0 | 0 | 0 | 0 | 0 | 0 | 0 | 0 | 0 | 0 | 0 | 0 | 0 | 0 | 0 | 0 | 0 | 3.61e-06 | 0 | 0
240.82 | 0 | 0 | 0 | 0.0026869 | 0 | 0 | 0 | 0 | 0.00025159 | 0.0099234 | 0 | 0 | 0.0009916 | 0.008549 | 0 | 1.0842e-05 | 0 | 0 | 0 | 0 | 9.9822e-07 | 0 | 0 | 0 | 0 | 0 | 0 | 9.6071e-07 | 1.2752e-06 | 0 | 0 | 3.2947e-06 | 0 | 0 | 0 | 0 | 0 | 0 | 0 | 0 | 4.88e-06 | 2.76e-05 | 1.7e-06 | 0 | 0 | 2.3109e-06 | 0 | 0 | 0 | 0 | 0 | 0 | 0 | 0 | 0 | 0 | 0 | 0 | 0 | 0 | 0 | 0 | 0 | 0 | 0 | 0 | 0 | 0 | 0 | 0 | 0 | 0 | 0 | 0 | 0 | 1.33e-05 | 0 | 0
263.43 | 0 | 0 | 0 | 0.0011224 | 0 | 0 | 0 | 0.00018053 | 0.00027669 | 0.010077 | 0 | 0 | 0.0004107 | 0.0086449 | 0 | 9.1687e-06 | 0 | 0 | 0 | 0 | 0 | 0 | 0 | 0 | 0 | 0 | 0 | 0 | 0 | 0 | 0 | 3.1727e-06 | 0 | 0 | 0 | 0 | 0 | 0 | 0 | 0 | 1.82e-06 | 4.47e-06 | 0 | 0 | 0 | 0 | 0 | 0 | 0 | 0 | 0 | 0 | 0 | 0 | 0 | 0 | 0 | 0 | 0 | 0 | 0 | 0 | 0 | 0 | 0 | 0 | 0 | 0 | 0 | 0 | 0 | 0 | 0 | 0 | 0 | 7.12e-06 | 0 | 0
288.16 | 0 | 0 | 0 | 0.00083591 | 0 | 0 | 0 | 0.00012901 | 0.00011191 | 0.0041869 | 0 | 0 | 0.00031312 | 0.0035891 | 0 | 1.9089e-06 | 0 | 0 | 0 | 0 | 0 | 0 | 0 | 0 | 0 | 0 | 0 | 0 | 0 | 0 | 0 | 6.7366e-07 | 0 | 0 | 0 | 0 | 0 | 0 | 0 | 0 | 0 | 0 | 0 | 0 | 0 | 0 | 0 | 0 | 0 | 0 | 0 | 0 | 0 | 0 | 0 | 0 | 0 | 0 | 0 | 0 | 0 | 0 | 0 | 0 | 0 | 0 | 0 | 0 | 0 | 0 | 0 | 0 | 0 | 0 | 0 | 0 | 0 | 0
315.22 | 0 | 0 | 0 | 0.0011097 | 0 | 0 | 0 | 8.0107e-05 | 9.2865e-05 | 0.003139 | 0 | 0 | 0.00039519 | 0.0026914 | 0 | 4.608e-06 | 0 | 0 | 0 | 0 | 0 | 0 | 0 | 0 | 0 | 0 | 0 | 0 | 0 | 0 | 0 | 1.2721e-06 | 0 | 0 | 0 | 4.36e-07 | 0 | 0 | 0 | 0 | 0 | 0 | 0 | 0 | 0 | 0 | 0 | 0 | 0 | 0 | 0 | 0 | 0 | 0 | 0 | 0 | 0 | 0 | 0 | 0 | 0 | 0 | 0 | 0 | 0 | 0 | 0 | 0 | 0 | 0 | 0 | 0 | 0 | 0 | 0 | 2.65e-06 | 0 | 0
344.82 | 0 | 0 | 0 | 0 | 0 | 0 | 0 | 0.00014125 | 9.4699e-05 | 0.0041329 | 0 | 0 | 0 | 0.003546 | 0 | 3.7052e-07 | 0 | 0 | 0 | 0 | 0 | 0 | 0 | 0 | 0 | 0 | 0 | 0 | 0 | 0 | 0 | 1.2253e-06 | 0 | 0 | 0 | 0 | 0 | 0 | 0 | 0 | 0 | 0 | 0 | 0 | 0 | 0 | 0 | 0 | 0 | 0 | 0 | 0 | 0 | 0 | 0 | 0 | 0 | 0 | 0 | 0 | 0 | 0 | 0 | 0 | 0 | 0 | 0 | 0 | 0 | 0 | 0 | 0 | 0 | 0 | 0 | 0 | 0 | 0
0 | 0 | 0 | 0 | 0 | 0 | 0 | 0 | 0 | 0 | 0 | 0 | 0 | 0 | 0 | 0 | 0 | 0 | 0 | 0 | 0 | 0 | 0 | 0 | 0 | 0 | 0 | 0 | 0 | 0 | 0 | 0 | 0